## ML Pipeline
Inhibitor Name | CAS Number | Inh Power
1-H-imidazole-2-carboxylic acid | 16042-25-4 | 5.29
1-methyl-1-H-benzimidazole-2-thiol | 2360-22-7 | 10.04
1-methyl-benzimidazole | 1632-83-3 | -0.51
1,2,4-triazole | 288-88-0 | 2.09
1,3-diisopropyl-2-thiourea | 2986-17-6 | 3.54
1,3,4-thiadiazole-2,5-dithiol dipotassium salt | 4628-94-8 | 9.77
1,4-butanediol diglycydyl ether | 2425-79-8 | -1.36
2-(2-hydroxyphenyl)-benzoxazole | 835-64-3 | -1.43
2-2-bipyridine | 366-18-7 | 3.48
2-2-hydroxyphenyl benzothiazole | 3411-95-8 | -0.64
2-2'-dithiobenzoic acid | 119-80-2 | 2.03
2-amino-5-ethylthio-1,3,4-thiadiazole | 14068-53-2 | 2.35
2-mercapto-1-methylimidazole | 60-56-0 | 7.04
2-mercaptobenzimidazole | 583-39-1 | 12.16
Sodium thiosalicylate | 134-23-6 | 10.76
2-mercaptopyridine | 2637-34-5 | 13.18
2-mercaptopyrimidine | 1450-85-7 | 13.64
2-picolinic acid | 98-98-6 | -1.4
2,5-dimercapto-1,3,4 thiadiazole | 30555-21-6 | 1.49
3-amino-1,2,4-triazole | 61-82-5 | 2.16
3-amino-1,2,4-triazole-5-carboxyclic acid | 304655-78-5 | -2.68
3-amino-5-mercapto-1,2,4-triazole | 16691-43-3 | 12.7
3-mercaptopropionic acid | 107-96-0 | 0.72
4-amino-salicylic acid | 65-49-6 | 1.28
4-mercaptobenzoic acid | 1074-36-8 | 14.65
6-mercaptopyridine-3-carboxyclic acid | 92823-43-3 | 3.1
8-aminoquinoline | 578-66-5 | 3.47
8-hydroxyquinoline | 148-24-3 | 8.85
Ammonium pyrrolidinedithiocarbamate | 5108-96-3 | 14.88
Ampicillin trihydrate | 7177-48-2 | 8.12
Anthranilic acid | 118-92-3 | -1.04
Benzoin oxime | 441-38-3 | 2.47
Benzotriazole | 95-14-7 | 8.34
Berberine chloride | 633-65-8 | 0.61
Biscyclohexanone oxaldihydrazone | 370-81-0 | 0.84
Caffeine | 58-08-2 | -0.66
Calcium D-gluconate monohydrate | 66905-23-5 | -1.96
Dithiooxonamide | 79-40-3 | 11.12
Sodium dodecyl sulfate | 151-21-3 | 1.24
Ethanolamine | 141-43-5 | 4.05
Guanidine thiocyanate | 593-84-0 | 0.41
Hexamethylenetetramine | 100-97-0 | -1.16
Iron(II) gluconate hydrate | 699014-53-4 | -0.3
Isonicotinic acid | 55-22-1 | -3.41
L-tryptophan | 73-22-3 | -1.44
2-mercaptobenzothiazole | 149-30-4 | 13.75
Nicotinic acid | 59-67-6 | -3.2
Oxalic acid | 144-62-7 | -5.32
Phthalic acid | 88-99-3 | -3.14
Potassium sodium tartrate | 6381-59-5 | -4.04
Quercetin | 117-39-5 | -1.29
Quinaldic acid | 93-10-7 | 0.62
Salicylaldoxime | 94-67-7 | -0.07
Salicylic acid | 69-72-7 | -4.36
Sodium acetate | 127-09-3 | 1.34
Sodium benzoate | 532-32-1 | -1.17
Sodium diethyldithiocarbomate | 148-18-5 | 12.41
Sodium dodecyl benzenesulfonate | 25155-30-0 | -1.21
Sodium lauroylsarcosine | 137-16-6 | -0.61
Sodium mercaptoacetate | 36722-22-2 | 15.85
Sulfathiazole | 72-14-0 | 9.24
Theobromine | 83-67-0 | -0.09
Theophylline | 58-55-9 | -0.82
Thiobenzoic acid | 147-93-3 | -4.19
Thiolactic acid | 79-42-5 | -2.76
Thiosalycylic acid | 147-93-3 | 1.19
Thiourea | 62-56-6 | 2.68
Triisoproponalamine | 122-20-3 | -0.88
Tryptamine | 61-54-1 | -5.85
Vanilin | 121-33-5 | 2.24

## data
|  | Electrochemical Impedance Spectroscopy (EIS) | [9 empty] | Potentiodynamic Polarization (PDP) | [8 empty] | Linear Polarization Resistance (LPR)
Sample Type | CAS# | Impedance (log¦Ohm¦, @24h 10-2 Hz) | Impedance (¦Ohm¦, @24h 10-2 Hz) | Impedance (¦kOhm-cm2¦, @24h 10-2 Hz) | Inhibitor Efficiency - EIS24h | Inhibitor Power - EIS24h | Impedance (log¦Ohm¦, @2h 10-2 Hz) | Impedance (¦Ohm¦, @2h 10-2 Hz) | Impedance (¦kOhm-cm2¦, @2h 10-2 Hz) | Inhibitor Efficiency - EIS2h | Inhibitor Power - EIS2h | Ecorr (mV) | Ebr (mV) | ΔE (mV) | icorr (uA) | jcorr (nA/cm2) | Inhibitor Efficiency - PDP24h | Inhibitor Power - PDP24h | Beta_a (mV) | Beta_c (mV) | LPR 30min (Ohm) | LPR 1h (Ohm) | LPR 2h (Ohm) | LPR 3h (Ohm) | LPR 6h (Ohm) | LPR 12h (Ohm) | LPR 18h (Ohm) | LPR 24h (Ohm) | Inhibitor Power - LPR30min | Inhibitor Power - LPR1h | Inhibitor Power - LPR2h | Inhibitor Power - LPR3h | Inhibitor Power - LPR6h | Inhibitor Power - LPR12h | Inhibitor Power - LPR18h | LPR 24h (kOhm-cm2) | Inhibitor Efficiency - LPR24h | Inhibitor Power - LPR24h | LPR Trapezoidal Average (kOhm-cm2) | Inhibitor Efficiency - LPRavg | Inhibitor Power - LPRavg | type | aromaticity | Molecular Weight (gr)
Uninhibited (0.1M NaCl) | - | 4.305614 | 20212.21 | 15.86658 | 14.52477 | 0.681597 | 4.273641 | 18777.63 | 14.74044 | 4.853598 | 0.3618676 | -594 | -487 | 107 | 0.401 | 510.828 | 15.40089 | 0.7263397 | 212.2 | 147.2 | [21 empty] | Uninhibited | Aliphatic
Uninhibited (0.1M NaCl) | - | 4.097594 | 12519.69 | 9.827956 | -37.9941 | -1.398605 | 4.251003 | 17823.93 | 13.99178 | -0.2374017 | 0.1354933 | -650 | -488 | 162 | 0.672 | 856.051 | -41.77207 | -1.515909 | 261 | 179 | 15110 | 15891 | 13420 | 16606 | 14600 | 12819 | 14902 | 14439 | 0.1684943 | 0.03595015 | -0.8336803 | 0.04865432 | -0.1872709 | 0.01731274 | 0.3544752 | 11.334615 | 0.554055 | 0.02412921 | 11.04465 | 0.7211407 | 0.03133724 | Uninhibited | Aliphatic
Uninhibited (0.1M NaCl) | - | 4.328612 | 21311.4 | 16.72945 | 18.93337 | 0.9115787 | 4.230391 | 16997.73 | 13.34322 | -5.10955 | -0.07063045 | -613 | -481 | 132 | 0.281 | 357.9618 | 40.71733 | 2.27072 | 230 | 196 | 13754 | 16203 | 16108 | 13833 | 10603 | 9485 | 10674 | 16292 | -0.2398602 | 0.1203922 | -0.0407892 | -0.7448322 | -1.576512 | -1.290855 | -1.094698 | 12.78922 | 11.86472 | 0.5485021 | 9.057207 | -21.06381 | -0.8302382 | Uninhibited | Aliphatic
Uninhibited (0.1M NaCl) | - | 4.17791 | 15062.94 | 11.82441 | -14.69493 | -0.5954421 | [5 empty] | -622 | -486 | 136 | 0.542 | 690.4459 | -14.34593 | -0.5822094 | 207.2 | 150.2 | 14741 | 15187 | 19253 | 18825 | 20527 | 16000 | 15627 | 12346 | 0.0611191 | -0.1608422 | 0.7337787 | 0.5933538 | 1.292455 | 0.9799711 | 0.5607857 | 9.69161 | -16.30488 | -0.6559792 | 12.79386 | 14.29486 | 0.6698362 | Uninhibited | Aliphatic
Benzotriazole | 95-14-7 | 4.980046 | 95509.37 | 74.97485 | 81.91127 | 7.425919 | 4.939621 | 87020.41 | 68.31103 | 79.46891 | 7.021671 | -499 | -466 | 33 | 0.194 | 247.1338 | 59.07175 | 3.879766 | 60 | 160 | 68645 | 67993 | 81104 | 96089 | 107655 | 94639 | 103001 | 91673 | 6.741939 | 6.34908 | 6.979217 | 7.672741 | 8.489543 | 8.699473 | 8.750444 | 71.963305 | 84.33672 | 8.051172 | 74.7956 | 85.34005 | 8.338579 | N | Aromatic | 119.12
Benzotriazole | 95-14-7 | 4.753151 | 56643.66 | 44.46528 | 69.4998 | 5.156973 | 4.60966 | 40706.19 | 31.95436 | 56.10928 | 3.722064 | -495 | -471 | 24 | 0.205 | 261.1465 | 56.75108 | 3.640245 | 10 | 180.9 | 27940 | 28591 | 32569 | 41375 | 32206 | 38493 | 47786 | 53305 | 2.838114 | 2.586731 | 3.016839 | 4.013384 | 3.248568 | 4.792589 | 5.415036 | 41.844425 | 73.06256 | 5.696438 | 31.60486 | 65.30597 | 4.597357 | N | Aromatic | 119.12
Benzotriazole | 95-14-7 | 5.406699 | 255093.2 | 200.2481 | 93.2274 | 11.69245 | 5.243897 | 175346.4 | 137.6469 | 89.81089 | 10.06443 | -505 | -486 | 19 | 0.11 | 140.1274 | 76.79326 | 6.343857 | 10.6 | 189.2 | 83945 | 132582 | 158295 | 222795 | 227402 | 234582 | 258369 | 235648 | 7.615798 | 9.249284 | 9.883467 | 11.32506 | 11.73714 | 12.64172 | 12.74443 | 184.98368 | 93.90659 | 12.1514 | 177.0262 | 93.806 | 12.08019 | N | Aromatic | 119.12
2,5-dimercapto-1,3,4 thiadiazole | 1072-71-5 | 3.542694 | 3488.943 | 2.73882 | -395.1767 | -6.947602 | 4.627617 | 42424.51 | 33.30324 | 57.88698 | 3.901628 | -597 |  |  | 2.695 | 3433.121 | -468.5651 | -7.547804 | 96 | 165.3 | 240623 | 143879 | 79861 | 27778 | 4189 | 3908 | 3155 | 3296 | 12.18922 | 9.604412 | 6.912142 | 2.283014 | -5.609696 | -5.141683 | -6.387977 | 2.58736 | -335.6493 | -6.39137 | 12.25249 | 10.50801 | 0.4820632 | N | Aromatic | 150.25
2,5-dimercapto-1,3,4 thiadiazole | 1072-71-5 | 3.579622 | 3798.59 | 2.981893 | -354.8118 | -6.578317 | 4.942332 | 87565.27 | 68.73874 | 79.59666 | 7.048778 | -610 |  |  | 3.321 | 4230.573 | -600.6325 | -8.454905 | 133.4 | 233.1 | 247305 | 198161 | 167332 | 78500 | 3221 | 3534 | 2686 | 3159 | 12.30818 | 10.99462 | 10.12458 | 6.794701 | -6.750892 | -5.578563 | -7.08691 | 2.479815 | -354.5426 | -6.575746 | 19.49647 | 43.75906 | 2.499379 | N | Aromatic | 150.25
2-mercaptobenzoate | 134-23-6 | 4.395147 | 24839.75 | 19.4992 | 30.44843 | 1.576931 | 5.421415 | 263885 | 207.149725 | 93.22953 | 11.83961 | -540 |  |  | 0.224 | 285.3503 | 52.74264 | 3.255303 | 115.3 | 136.5 | 201187 | 258266 | 290873 | 218534 | 342085 | 141776 | 60429 | 22296 | 11.41185 | 12.14511 | 12.52583 | 11.24119 | 13.51054 | 10.4548 | 6.434484 | 17.50236 | 35.59831 | 1.911028 | 124.0116 | 91.15809 | 10.53444 | NO | Aromatic | 176.17
2-mercaptobenzoate | 134-23-6 | 4.515324 | 32758.53 | 25.71544 | 47.26126 | 2.778703 | 4.666837 | 46434.14 | 36.4508 | 61.52348 | 4.293833 | -489 |  |  | 0.24 | 305.7325 | 49.36712 | 2.955671 | 17 | 189 | 183150 | 181528 | 232125 | 219332 | 238208 | 193073 | 152235 | 68809 | 11.00392 | 10.61387 | 11.54601 | 11.25702 | 11.93876 | 11.79599 | 10.44717 | 54.015065 | 79.13209 | 6.805211 | 137.4709 | 92.02377 | 10.98193 | NO | Aromatic | 176.17
2-mercaptobenzoate | 134-23-6 | 4.948209 | 88758.26 | 69.67524 | 80.53541 | 7.107547 | 5.266341 | 184646.3 | 144.9474 | 90.32407 | 10.28887 | -552 |  |  | 0.08 | 101.9108 | 83.12237 | 7.726884 | 179 | 138 | 132958 | 171954 | 151773 | 125392 | 277843 | 246184 | 122364 | 112678 | 9.612994 | 10.37856 | 9.70074 | 8.828702 | 12.6072 | 12.85137 | 9.498566 | 88.45223 | 87.25661 | 8.947149 | 142.7515 | 92.31882 | 11.14563 | NO | Aromatic | 176.17
2-mercaptobenzimidazole | 583-39-1 | 5.713632 | 517168.2 | 405.977 | 96.65942 | 14.76178 | 5.228958 | 169417.4 | 132.9927 | 89.4543 | 9.915039 | -512 | -486 | 26 | 0.038 | 48.40764 | 91.98313 | 10.95995 | 20.2 | 190.8 | 192519 | 336518 | 270593 | 254478 | 326876 | 371891 | 492523 | 503997 | 11.22059 | 13.29452 | 12.21196 | 11.90251 | 13.31303 | 14.64293 | 15.54629 | 395.637645 | 97.15098 | 15.45304 | 302.5352 | 96.37563 | 14.40758 | NS | Aromatic | 150.2
2-mercaptobenzimidazole | 583-39-1 | 5.519671 | 330880.5 | 259.7412 | 94.77865 | 12.82217 | 4.979825 | 95460.73 | 74.93668 | 81.2842 | 7.423707 | -528 | -501 | 27 | 0.06 | 76.43312 | 87.34178 | 8.976271 | 57 | 192 | 160023 | 242364 | 235742 | 293099 | 273050 | 325906 | 342367 | 334770 | 10.41767 | 11.86912 | 11.61316 | 12.51615 | 12.53162 | 14.06969 | 13.96695 | 262.79445 | 95.71079 | 13.67622 | 238.3257 | 95.39915 | 13.37153 | NS | Aromatic | 150.2
2-mercaptobenzimidazole | 583-39-1 | 5.217548 | 165024.3 | 129.5441 | 89.53098 | 9.800938 | 4.592887 | 39163.98 | 30.74373 | 54.38094 | 3.554328 | -530 | -495 | 35 | 0.088 | 112.1019 | 81.43461 | 7.312957 | 23.5 | 182.2 | 24650 | 38676 | 101588 | 47289 | 80569 | 88940 | 161005 | 128876 | 2.294019 | 3.898853 | 7.957219 | 4.593605 | 7.23088 | 8.429743 | 10.69042 | 101.16766 | 88.85828 | 9.530479 | 81.12301 | 86.48349 | 8.691259 | NS | Aromatic | 150.2
Sodium acetate | 6131-90-4 | [5 empty] | 4.290443 | 19518.34375 | 15.3219 | 8.464354 | 0.5298888 | -582 | -483 | 99 | 0.408 | 519.7452 | 13.9241 | 0.6511818 | 169.8 | 140.4 | 19642 | 21768 | 20859 | 19639 | 23242 | 13702 | 17493 | 10673 | 1.307707 | 1.402623 | 1.081729 | 0.7771977 | 1.831936 | 0.3066109 | 1.050673 | 8.378305 | -34.53574 | -1.288377 | 13.25183 | 17.25671 | 0.8225773 | O | Aliphatic | 136.08
Sodium acetate | 6131-90-4 | 4.240855 | 17412.24 | 13.66861 | 0.779952 | 0.03400567 | 4.417442 | 26148.19 | 20.52633 | 31.67311 | 1.799875 | -593 | -481 | 112 | 0.355 | 452.2293 | 25.10553 | 1.2555 | 197.1 | 157 | 22414 | 27478 | 21453 | 24116 | 19488 | 16685 | 13192 | 15674 | 1.881043 | 2.414289 | 1.203675 | 1.669057 | 1.066873 | 1.162033 | -0.174864 | 12.30409 | 8.38969 | 0.3805565 | 13.40639 | 18.21067 | 0.8729383 | O | Aliphatic | 82.03
Sodium acetate | 6131-90-4 | 4.318698 | 20830.41 | 16.35187 | 17.06148 | 0.8124374 | 4.1791 | 15104.29 | 11.85687 | -18.28585 | -0.5835368 | -537 | -455 | 82 | 0.246 | 313.3758 | 48.1013 | 2.848432 | 147.8 | 138.3 | 14765 | 17172 | 18116 | 19928 | 28318 | 21260 | 25500 | 20560 | 0.06818415 | 0.3726467 | 0.4694177 | 0.8406411 | 2.689826 | 2.214404 | 2.687431 | 16.1396 | 30.16051 | 1.558989 | 17.80031 | 38.39994 | 2.104094 | O | Aliphatic | 82.03
Sodium acetate | 6131-90-4 | 4.358732 | 22841.88 | 17.93088 | 24.36511 | 1.212778 | 4.273346 | 18764.88 | 14.73043 | 4.78894 | 0.3589173 | -541 | -474 | 67 | 0.235 | 299.3631 | 50.42197 | 3.047105 | 130.3 | 127.2 | 25544 | 23679 | 22670 | 23941 | 26064 | 17282 | 17433 | 20581 | 2.448739 | 1.768071 | 1.44331 | 1.637427 | 2.329611 | 1.314711 | 1.035751 | 16.156085 | 30.23177 | 1.563423 | 15.76601 | 30.45166 | 1.577038 | O | Aliphatic | 82.03
Sodium mercaptoacetate | 367-51-1 | [5 empty] | 5.457411 | 286689.3 | 225.0511 | 93.76808 | 12.19957 | -567 | -453 | 114 | 0.031 | 39.49045 | 93.45992 | 11.84417 | 241.7 | 179.6 | 525055 | 627790 | 777562 | 954731 | 1490000 | 1180000 | 1460000 | 1220000 | 15.5779 | 16.00258 | 16.79614 | 17.64481 | 19.90106 | 19.65759 | 20.26556 | 957.7 | 98.82303 | 19.29236 | 964.7038 | 98.86338 | 19.44376 | OS | Aliphatic | 114.1
Sodium mercaptoacetate | 367-51-1 | 5.122283 | 132520.3 | 104.0285 | 86.96318 | 8.848285 | 5.578662 | 379020.2 | 297.5308 | 95.2862 | 13.41208 | -635 |  |  | 0.035 | 44.58599 | 92.61604 | 11.3171 | 222.8 | 135.3 | 692570 | 871179 | 738751 | 888231 | 1040000 | 1230000 | 1230000 | 1040000 | 16.78049 | 17.42551 | 16.57378 | 17.33126 | 18.33953 | 19.83782 | 19.52108 | 816.4 | 98.61933 | 18.59909 | 847.2027 | 98.70574 | 18.87969 | OS | Aliphatic | 114.1
Sodium mercaptoacetate | 367-51-1 | 5.615676 | 412739.5 | 324.0005075 | 95.8142 | 13.78222 | 5.438852 | 274695.6 | 215.636 | 93.49599 | 12.01398 | -513 | -396 | 117 | 0.038 | 48.40764 | 91.98313 | 10.95995 | 226.4 | 153.3 | 131459 | 122031 | 258023 | 64724 | 369412 | 400000 | 403977 | 346915 | 9.563753 | 8.88914 | 12.00538 | 5.956657 | 13.84431 | 14.95937 | 14.6856 | 272.328275 | 95.86095 | 13.83099 | 262.9364 | 95.82979 | 13.79833 | OS | Aliphatic | 114.1
Sodium mercaptoacetate | 367-51-1 | 5.365744 | 232136.6 | 182.2272 | 92.55764 | 11.2829 | 4.970182 | 93364.59 | 73.2912 | 80.86401 | 7.327281 | -571 | -456 | 115 | 0.075 | 95.5414 | 84.17722 | 8.007171 | 216 | 157 | 72610 | 91775 | 126220 | 126534 | 141854 | 227083 | 211892 | 253109 | 6.985814 | 7.651682 | 8.900076 | 8.868076 | 9.687616 | 12.50062 | 11.88318 | 198.690565 | 94.32695 | 12.46183 | 147.1153 | 92.54666 | 11.2764 | OS | Aliphatic | 114.1
Salicylic acid | 69-72-7 | 3.964247 | 9209.733 | 7.229641 | -87.58885 | -2.73207 | 3.672604 | 4705.483 | 3.693804 | -279.6898 | -5.648498 | -546 | -490 | 56 | 0.938 | 1194.904 | -97.89018 | -2.964245 | 109 | 115.1 | 4113 | 4935 | 4739 | 4990 | 5157 | 5444 | 9341 | 8294 | -5.482563 | -5.042691 | -5.354338 | -5.172991 | -4.706828 | -3.702048 | -1.674037 | 6.51079 | -73.12515 | -2.383602 | 5.110579 | -114.5549 | -3.31548 | O | Aromatic | 138.12
Salicylic acid | 69-72-7 | 3.683767 | 4827.997 | 3.789977 | -257.8386 | -5.536871 | 3.715969 | 5199.587 | 4.081676 | -243.6088 | -5.214852 | -674 | -492 | 182 | 1.542 | 1964.331 | -225.3163 | -5.12306 | 185 | 120 | 3735 | 4925 | 4762 | 4990 | 5147 | 3700 | 5219 | 4805 | -5.901244 | -5.0515 | -5.333312 | -5.172991 | -4.715258 | -5.379211 | -4.202097 | 3.771925 | -198.8345 | -4.754308 | 3.6129625 | -203.4906 | -4.821547 | O | Aromatic | 138.12
Salicylic acid | 69-72-7 | 3.674715 | 4728.407 | 3.7118 | -265.3753 | -5.627392 | 3.722191 | 5274.623 | 4.140579 | -238.7207 | -5.152627 | -650 | -505 | 145 | 0.883 | 1124.841 | -86.28681 | -2.701824 | 111.9 | 101.9 | 4298 | 4778 | 4914 | 5060 | 4816 | 3647 | 5063 | 4705 | -5.291486 | -5.183101 | -5.196854 | -5.112491 | -5.003935 | -5.441871 | -4.333891 | 3.693425 | -205.186 | -4.845646 | 3.523963125 | -211.1554 | -4.929868 | O | Aromatic | 138.12
4-amino-salicylic acid | 65-49-6 | 4.085735 | 12182.45 | 9.563225 | -41.81409 | -1.517194 | 4.583824 | 38355.2 | 30.10883 | 53.41899 | 3.463702 | -534 | -479 | 55 | 0.372 | 473.8854 | 21.51903 | 1.052354 | 145 | 145 | 29200 | 13640 | 46135 | 28122 | 25557 | 15562 | 15331 | 13293 | 3.029678 | -0.6274184 | 4.5291 | 2.336466 | 2.244299 | 0.8594254 | 0.4777344 | 10.435005 | -8.019258 | -0.3350119 | 15.05082 | 27.14683 | 1.375421 | NO | Aromatic | 153.14
4-amino-salicylic acid | 65-49-6 | 4.168808 | 14750.55 | 11.57918 | -17.12399 | -0.6864588 | 4.434622 | 27203.33 | 21.35461 | 34.32332 | 1.97168 | -542 | -497 | 45 | 0.253 | 322.293 | 46.6245 | 2.726578 | 80 | 96 | 18457 | 18509 | 38255 | 30718 | 32659 | 14830 | 15473 | 16354 | 1.037461 | 0.6982674 | 3.715677 | 2.719933 | 3.309229 | 0.6501828 | 0.5177748 | 12.83789 | 12.19885 | 0.564998 | 16.2244 | 32.41659 | 1.701504 | NO | Aromatic | 153.14
4-amino-salicylic acid | 65-49-6 | 4.170986 | 14824.71 | 11.6374 | -16.53809 | -0.6646791 | 4.545682 | 35130.3125 | 27.5773 | 49.14295 | 3.082279 | -494 | -491 | 3 | 0.42 | 535.0318 | 11.39246 | 0.5252905 | 180 | 143 | 11659 | 15258 | 34229 | 16693 | 24915 | 13812 | 13368 | 14472 | -0.9575373 | -0.140586 | 3.232737 | 0.07134792 | 2.133809 | 0.341337 | -0.1173061 | 11.36052 | 0.7808181 | 0.03404358 | 13.10252 | 16.31384 | 0.7733686 | NO | Aromatic | 153.14
Caffeine | 58-08-2 | 4.16877 | 14749.24 | 11.57816 | -17.13436 | -0.6868432 | 4.154283 | 14265.36 | 11.19831 | -25.24213 | -0.8317131 | -571 | -490 | 81 | 0.326 | 415.2866 | 31.22367 | 1.625607 | 146 | 132 | 7260 | 10296 | 15451 | 15197 | 11798 | 7368 | 9332 | 13769 | -3.014784 | -1.848877 | -0.2216395 | -0.3364174 | -1.112716 | -2.387733 | -1.678223 | 10.808665 | -4.284988 | -0.182218 | 8.176429 | -34.105 | -1.274545 | NO | Aromatic | 194.19
Caffeine | 58-08-2 | 4.076703 | 11931.73 | 9.366407 | -44.79405 | -1.607507 | 4.188314 | 15428.17 | 12.11111 | -15.80277 | -0.4913981 | -601 | -497 | 104 | 0.831 | 1058.599 | -75.31636 | -2.438227 | 204.4 | 177 | 9931 | 12746 | 15855 | 16505 | 18393 | 9470 | 12538 | 11323 | -1.654221 | -0.921823 | -0.1095429 | 0.02215928 | 0.8157262 | -1.297729 | -0.3956878 | 8.888555 | -26.81268 | -1.031627 | 10.12953 | -8.247826 | -0.3442868 | NO | Aromatic | 194.19
Caffeine | 58-08-2 | 4.025539 | 10605.69 | 8.325466 | -62.89778 | -2.119152 | [5 empty] | -585 | -480 | 105 | 0.342 | 435.6688 | 27.84814 | 1.417522 | 178 | 141 | 9232 | 15926 | 16186 | 16198 | 15552 | 9062 | 14238 | 12075 | -1.971192 | 0.04550498 | -0.01981005 | -0.05938206 | 0.08706301 | -1.488988 | 0.1565195 | 9.478875 | -18.91511 | -0.7523706 | 10.10176 | -8.545483 | -0.3562125 | NO | Aromatic | 194.19
Theophylline | 58-55-9 | 4.189638 | 15475.28 | 12.14809 | -11.63893 | -0.4781567 | 4.297823 | 19852.85 | 15.58449 | 10.00667 | 0.6036881 | -582 | -488 | 94 | 0.754 | 960.5096 | -59.07164 | -2.01593 | 178 | 158 | 12227 | 19283 | 16855 | 19881 | 18677 | 12836 | 11908 | 12364 | -0.7509512 | 0.8761839 | 0.1560822 | 0.8303862 | 0.8822717 | 0.02306834 | -0.6195822 | 9.70574 | -16.13555 | -0.649652 | 11.24311 | 2.473634 | 0.1086846 | NO | Aromatic | 180.16
Theophylline | 58-55-9 | 4.245292 | 17591.07 | 13.80899 | 1.78863 | 0.07838229 | 4.243541 | 17520.28 | 13.75342 | -1.974619 | 0.06087039 | -592 | -503 | 89 | 0.593 | 755.414 | -25.10541 | -0.9727635 | 156 | 132 | 10219 | 17405 | 20713 | 16920 | 15648 | 11182 | 12579 | 13440 | -1.530066 | 0.4311781 | 1.051225 | 0.1300076 | 0.1137889 | -0.5760339 | -0.3815093 | 10.5504 | -6.837798 | -0.2872493 | 10.57995 | -3.639412 | -0.1553444 | NO | Aromatic | 180.16
Theophylline | 58-55-9 | 3.963522 | 9194.368 | 7.217579 | -87.90234 | -2.739322 | 4.027808 | 10661.25 | 8.369082 | -67.5811 | -2.096459 | -571 | -497 | 74 | 1.027 | 1308.28 | -116.6665 | -3.357921 | 175 | 162 | 9500 | 9667 | 10427 | 8036 | 7347 | 7673 | 8720 | 8171 | -1.846914 | -2.122645 | -1.929612 | -3.103597 | -3.169699 | -2.211577 | -1.972806 | 6.414235 | -75.73124 | -2.44849 | 6.281856 | -74.55032 | -2.419301 | NO | Aromatic | 180.16
Theobromine | 83-67-0 | 4.052124 | 11275.19 | 8.851021 | -53.22527 | -1.853304 | 4.4187 | 26224.04 | 20.58587 | 31.87074 | 1.812455 | -574 | -492 | 82 | 0.466 | 593.6306 | 1.68782 | 0.07392425 | 129 | 126 | 7330 | 9340 | 15565 | 17754 | 17766 | 9578 | 9110 | 9027 | -2.973111 | -2.272093 | -0.1897142 | 0.3389661 | 0.6650971 | -1.24848 | -1.782787 | 7.086195 | -59.06724 | -2.015808 | 9.1278 | -20.12752 | -0.7965201 | NO | Aromatic | 180.16
Theobromine | 83-67-0 | 4.105945 | 12762.76 | 10.01877 | -35.36598 | -1.315095 | 4.21586 | 16438.4 | 12.90414 | -8.686026 | -0.2159458 | -576 | -499 | 77 | 0.434 | 552.8662 | 8.438871 | 0.3828861 | 124 | 136 | 14298 | 22834 | 19916 | 25336 | 16217 | 9386 | 11648 | 12129 | -0.07139743 | 1.610258 | 0.8808158 | 1.883384 | 0.2689057 | -1.336423 | -0.7154568 | 9.521265 | -18.38569 | -0.732992 | 10.6909 | -2.563876 | -0.1100392 | NO | Aromatic | 180.16
Theobromine | 83-67-0 | 4.11908 | 13154.68 | 10.32642 | -31.33301 | -1.183739 | 4.229223 | 16952.08 | 13.30738 | -5.392612 | -0.08231038 | -605 | -501 | 104 | 0.527 | 671.3376 | -11.18137 | -0.4603227 | 194 | 140 | 11874 | 16295 | 23444 | 20570 | 26566 | 12481 | 13837 | 9931 | -0.8781799 | 0.1449815 | 1.589112 | 0.9783469 | 2.412462 | -0.09873491 | 0.03244898 | 7.795835 | -44.58765 | -1.601312 | 12.65884 | 13.38066 | 0.6237565 | NO | Aromatic | 180.16
2-picolinic acid | 98-98-6 | 4.018501 | 10435.2 | 8.191628 | -65.55927 | -2.189535 | 4.23471 | 17167.63 | 13.47659 | -4.069339 | -0.02743667 | -587 | -490 | 97 | 0.947 | 1206.369 | -99.78892 | -3.005716 | 196 | 112 | 8662 | 13240 | 17408 | 16458 | 10262 | 10481 | 11358 | 10668 | -2.247969 | -0.7566823 | 0.2962834 | 0.009774569 | -1.718479 | -0.8572015 | -0.8249518 | 8.37438 | -34.5988 | -1.290412 | 8.884777 | -23.41334 | -0.9137159 | NO | Aromatic | 123.11
2-picolinic acid | 98-98-6 | 3.947898 | 8869.486 | 6.962547 | -94.78505 | -2.895556 | 4.156602 | 14341.74 | 11.25827 | -24.57512 | -0.808522 | -561 | -492 | 69 | 0.567 | 722.293 | -19.62019 | -0.7780472 | 97 | 91 | 14747 | 13864 | 15212 | 16779 | 10398 | 7257 | 8934 | 8736 | 0.06288644 | -0.5566766 | -0.2893422 | 0.09366473 | -1.661301 | -2.453658 | -1.867511 | 6.85776 | -64.36584 | -2.158116 | 7.621033 | -43.87812 | -1.580043 | NO | Aromatic | 123.11
2-picolinic acid | 98-98-6 | 3.897468 | 7897.105 | 6.199228 | -118.7692 | -3.399861 | 4.102954 | 12675.18 | 9.950014 | -40.95458 | -1.345001 | -554 | -499 | 55 | 0.486 | 619.1083 | -2.531587 | -0.1085793 | 91 | 83 | 12946 | 13861 | 15263 | 15515 | 9368 | 7438 | 9035 | 8269 | -0.5027943 | -0.5576165 | -0.2748064 | -0.2464782 | -2.114331 | -2.346667 | -1.818689 | 6.491165 | -73.64857 | -2.396712 | 7.383129 | -48.51426 | -1.717777 | NO | Aromatic | 123.11
3-amino-1,2,4-triazole | 61-82-5 | 4.576639 | 37725.84 | 29.61478 | 54.2053 | 3.391848 | 4.336266 | 21690.34 | 17.02692 | 17.63043 | 0.9881231 | -592 | -477 | 115 | 0.266 | 338.8535 | 43.88189 | 2.508967 | 150 | 101 | 9670 | 11656 | 19104 | 22881 | 22368 | 30672 | 32660 | 38806 | -1.769886 | -1.310067 | 0.7000377 | 1.440754 | 1.665472 | 3.806192 | 3.762191 | 30.46271 | 62.99799 | 4.317747 | 22.0157 | 50.19464 | 3.027144 | N | Aromatic | 84.08
3-amino-1,2,4-triazole | 61-82-5 | 4.533116 | 34128.44 | 26.79083 | 49.37819 | 2.956624 | 4.399314 | 25079.21 | 19.68718 | 28.76075 | 1.618598 | -623 | -494 | 129 | 0.301 | 383.4395 | 36.49793 | 1.972118 | 165 | 107 | 8097 | 14695 | 19864 | 22803 | 27278 | 30297 | 38749 | 37761 | -2.540909 | -0.3038662 | 0.8694617 | 1.425924 | 2.527326 | 3.752768 | 4.504635 | 29.642385 | 61.97399 | 4.199193 | 23.83867 | 54.0033 | 3.372638 | N | Aromatic | 84.08
3-amino-1,2,4-triazole | 61-82-5 | 4.015031 | 10352.16 | 8.126442 | -66.88731 | -2.224233 | 4.293719 | 19666.125 | 15.43791 | 9.152199 | 0.5626471 | -701 | -502 | 199 | 0.728 | 927.3885 | -53.58641 | -1.86353 | 135 | 123 | 10892 | 15452 | 21386 | 22841 | 18653 | 12793 | 11460 | 10283 | -1.253074 | -0.08571514 | 1.19009 | 1.433155 | 0.8766874 | 0.008495259 | -0.7861243 | 8.072155 | -39.63824 | -1.450044 | 11.17596 | 1.887651 | 0.08266831 | N | Aromatic | 84.08
3-amino-5-mercapto-1,2,4-triazole | 16691-43-3 | 5.828507 | 673762.75 | 528.9038 | 97.43583 | 15.91053 | 5.489737 | 308842.7 | 242.4415 | 94.2151 | 12.52283 | -485 | -461 | 24 | 0.051 | 64.96815 | 89.24051 | 9.682082 | 16 | 142 | 375253 | 487410 | 399079 | 284957 | 308883 | 386655 | 581820 | 688738 | 14.11909 | 14.90338 | 13.89938 | 12.3938 | 13.06714 | 14.81201 | 16.26992 | 540.65933 | 97.91517 | 16.8093 | 349.8287 | 96.86561 | 15.03837 | NS | Aromatic | 116.14
3-amino-5-mercapto-1,2,4-triazole | 16691-43-3 | 5.570572 | 372024.5 | 292.0392325 | 95.3561 | 13.33117 | 5.48466 | 305253 | 239.6236 | 94.14707 | 12.47206 | -481 | -456 | 25 | 0.076 | 96.81529 | 83.96625 | 7.949647 | 21 | 152 | 123275 | 152521 | 219264 | 285363 | 193519 | 227662 | 293442 | 385416 | 9.2846 | 9.857734 | 11.29847 | 12.39998 | 11.03644 | 12.51168 | 13.29725 | 302.55156 | 96.27442 | 14.28806 | 199.158 | 94.49432 | 12.5918 | NS | Aromatic | 116.14
3-amino-5-mercapto-1,2,4-triazole | 16691-43-3 | 5.442303 | 276887 | 217.3563 | 93.76048 | 12.04848 | 5.324435 | 211074 | 165.6931 | 91.53556 | 10.86981 | -485 | -468 | 17 | 0.104 | 132.4841 | 78.05908 | 6.58745 | 15 | 133 | 140379 | 158849 | 204718 | 265717 | 202249 | 217925 | 233408 | 313907 | 9.848871 | 10.03428 | 11.00035 | 12.0902 | 11.22806 | 12.32184 | 12.30319 | 246.416995 | 95.42572 | 13.39677 | 178.2677 | 93.84914 | 12.11055 | NS | Aromatic | 116.14
3-amino-5-mercapto-1,2,4-triazole | 16691-43-3 | 5.432863 | 270933.375 | 212.6827 | 93.62336 | 11.95408 | 5.235492 | 171985.6 | 135.0087 | 89.61178 | 9.980379 | -493 | -469 | 24 | 0.151 | 192.3567 | 68.14348 | 4.968014 | 27 | 176 | 151812 | 217582 | 155246 | 215889 | 166506 | 185508 | 156011 | 232989 | 10.18891 | 11.40067 | 9.798999 | 11.18831 | 10.3835 | 11.6224 | 10.55358 | 182.896365 | 93.83705 | 12.10211 | 140.1723 | 92.17748 | 11.06644 | NS | Aromatic | 116.14
Oxalic acid | 144-62-7 | 3.687829 | 4873.365 | 3.825591 | -254.5073 | -5.496252 | 3.691292 | 4912.385 | 3.856222 | -263.6979 | -5.461617 | -590 | -487 | 103 | 2.941 | 3746.497 | -520.4638 | -7.927167 | 230 | 131 | 5988 | 5536 | 5015 | 5413 | 4449 | 4142 | 4522 | 4923 | -3.851332 | -4.543601 | -5.108496 | -4.819616 | -5.348175 | -4.889128 | -4.824665 | 3.864555 | -191.6717 | -4.648944 | 3.541119 | -209.6479 | -4.908777 | O | Aliphatic | 90.03
Oxalic acid | 144-62-7 | 3.699398 | 5004.932 | 3.928871 | -245.1882 | -5.380559 | 3.795456 | 6243.905 | 4.901465 | -186.1389 | -4.419978 | -577 | -486 | 91 | 2.476 | 3154.14 | -422.3626 | -7.179723 | 214 | 120 | 6791 | 8491 | 7095 | 3059 | 2134 | 2244 | 2826 | 2919 | -3.304813 | -2.685974 | -3.601681 | -7.298201 | -8.538855 | -7.551 | -6.866249 | 2.291415 | -391.915 | -6.918901 | 2.291513125 | -378.5048 | -6.798958 | O | Aliphatic | 90.03
Oxalic acid | 144-62-7 | 3.791918 | 6193.24 | 4.861694 | -178.9563 | -4.455362 | 3.815102 | 6532.834 | 5.128275 | -173.4838 | -4.223525 | -655 | -491 | 164 | 2.092 | 2664.968 | -341.35 | -6.447833 | 194 | 108 | 6402 | 9752 | 7533 | 6112 | 4103 | 4304 | 5636 | 6241 | -3.560994 | -2.084625 | -3.341526 | -4.292163 | -5.699784 | -4.722506 | -3.868261 | 4.899185 | -130.0753 | -3.6187 | 4.10483 | -167.1243 | -4.267229 | O | Aliphatic | 90.03
3-amino-1,2,4-triazole-5-carboxyclic acid | 304655-78-5 | 3.940504 | 8719.756 | 6.845008 | -98.12978 | -2.969498 | 4.072467 | 11815.9 | 9.275481 | -51.2051 | -1.649873 | -515 | -490 | 25 | 0.7 | 891.7197 | -47.67924 | -1.693197 | 28 | 114 | 6139 | 6540 | 10111 | 13392 | 9846 | 6890 | 6618 | 8628 | -3.743174 | -3.819785 | -2.063264 | -0.8855416 | -1.898201 | -2.679037 | -3.170703 | 6.77298 | -66.42327 | -2.212141 | 6.364183 | -72.29234 | -2.362755 | NO | Aromatic | 128.09
3-amino-1,2,4-triazole-5-carboxyclic acid | 304655-78-5 | 4.074775 | 11878.88 | 9.324918 | -45.43828 | -1.626787 | 4.00211 | 10048.7 | 7.888227 | -77.79662 | -2.353444 | -550 | -491 | 59 | 0.852 | 1085.35 | -79.74673 | -2.546613 | 142 | 124 | 3553 | 10521 | 11052 | 8112 | 8800 | 5838 | 5680 | 10909 | -6.118198 | -1.754992 | -1.676797 | -3.062717 | -2.385973 | -3.398588 | -3.834487 | 8.563565 | -31.62526 | -1.193393 | 5.805402 | -88.87581 | -2.761858 | NO | Aromatic | 128.09
3-amino-1,2,4-triazole-5-carboxyclic acid | 304655-78-5 | 4.027748 | 10659.76 | 8.367915 | -62.07143 | -2.097065 | 3.96912 | 9313.66 | 7.311223 | -91.82837 | -2.683337 | -511 | -492 | 19 | 0.816 | 1039.49 | -72.1518 | -2.359118 | 20 | 140 | 3611 | 7246 | 9798 | 8247 | 9187 | 6052 | 5282 | 9780 | -6.047875 | -3.374579 | -2.199831 | -2.991036 | -2.199062 | -3.24224 | -4.149986 | 7.6773 | -46.82004 | -1.667853 | 5.60342 | -95.68407 | -2.91565 | NO | Aromatic | 128.09
2-mercapto-1-methylimidazole | 60-56-0 | 4.957307 | 90637.35 | 71.15032 | 80.93895 | 7.198531 | 4.988773 | 97448.0625 | 76.49673 | 81.66588 | 7.513191 | -563 | -520 | 43 | 0.125 | 159.2357 | 73.62871 | 5.788683 | 33 | 137 | 34353 | 38894 | 18217 | 36390 | 132847 | 102166 | 106472 | 109056 | 3.735496 | 3.923264 | 0.4935632 | 3.455825 | 9.402718 | 9.031835 | 8.894384 | 85.60896 | 86.83337 | 8.805254 | 75.41113 | 85.45971 | 8.374173 | NS | Aromatic | 114.17
2-mercapto-1-methylimidazole | 60-56-0 | 4.744521 | 55529.21 | 43.59043 | 68.88766 | 5.070674 | 4.661048 | 45819.24 | 35.9681 | 61.00712 | 4.235938 | -620 | -505 | 115 | 0.179 | 228.0255 | 62.23631 | 4.229253 | 174 | 124 | 27449 | 49594 | 36431 | 65364 | 89224 | 84530 | 73473 | 68928 | 2.761115 | 4.978729 | 3.503506 | 5.99939 | 7.674017 | 8.20888 | 7.283307 | 54.10848 | 79.16812 | 6.812715 | 57.81285 | 81.03363 | 7.220063 | NS | Aromatic | 114.17
2-mercapto-1-methylimidazole | 60-56-0 | 4.632716 | 42925.53 | 33.69654 | 59.75254 | 3.952616 | 4.725537 | 53154.13 | 41.72599 | 66.38786 | 4.88083 | -644 | -475 | 169 | 0.269 | 342.6752 | 43.24898 | 2.460261 | 151 | 125 | 28897 | 38788 | 33337 | 49962 | 55469 | 56210 | 52454 | 42506 | 2.984377 | 3.911412 | 3.11806 | 4.832402 | 5.609704 | 6.436907 | 5.819816 | 33.36721 | 66.21889 | 4.71326 | 39.20711 | 72.03313 | 5.533467 | NS | Aromatic | 114.17
2-mercaptopyridine | 2637-34-5 | 5.577336 | 377864.1 | 296.6233 | 95.42787 | 13.39882 | 5.392026 | 246619 | 193.5959 | 92.75553 | 11.54572 | -535 | -483 | 52 | 0.032 | 40.76433 | 93.24895 | 11.70628 | 137 | 142 | 76152 | 132471 | 28363 | 29868 | 50757 | 374307 | 518504 | 420665 | 7.192663 | 9.245646 | 2.416316 | 2.598065 | 5.22416 | 14.67105 | 15.76955 | 330.222025 | 96.5866 | 14.66812 | 230.7167 | 95.24742 | 13.23061 | NS | Aromatic | 111.16
2-mercaptopyridine | 2637-34-5 | 5.849578 | 707258.7 | 555.1981 | 97.55727 | 16.12124 | 5.716893 | 521065.9 | 409.0367 | 96.57121 | 14.79439 | -547 | -478 | 69 | 0.026 | 33.12102 | 94.51477 | 12.60805 | 172 | 151 | 35369 | 204725 | 123010 | 40217 | 718347 | 625097 | 898379 | 819353 | 3.862077 | 11.13615 | 8.788199 | 3.890101 | 16.73254 | 16.89825 | 18.15663 | 643.192105 | 98.24752 | 17.56347 | 497.0786 | 97.79411 | 16.56407 | NS | Aromatic | 111.16
2-mercaptopyridine | 2637-34-5 | 5.073147 | 118344.3 | 92.90025 | 85.40155 | 8.356931 | 5.081524 | 120649.1 | 94.70953 | 85.19156 | 8.4407 | -559 | -485 | 74 | 0.075 | 95.5414 | 84.17722 | 8.007171 | 122 | 154 | 31687 | 34873 | 60300 | 175452 | 144147 | 122003 | 136199 | 171028 | 3.384661 | 3.449331 | 5.691968 | 10.28759 | 9.757257 | 9.802476 | 9.963769 | 134.25698 | 91.6043 | 10.75943 | 103.2353 | 89.37863 | 9.7381 | NS | Aromatic | 111.16
2-2-bipyrdyl | 366-18-7 | 4.770446 | 58944.8 | 46.27167 | 70.69049 | 5.329914 | 4.639372 | 43588.46875 | 34.21695 | 59.01154 | 4.019175 | -593 | -520 | 73 | 0.145 | 184.7134 | 69.4093 | 5.144103 | 137 | 122 | 19300 | 47825 | 34714 | 38939 | 32411 | 41486 | 42898 | 46354 | 1.231423 | 4.820988 | 3.293841 | 3.749852 | 3.276125 | 5.117787 | 4.9464 | 36.38789 | 69.02317 | 5.08963 | 30.89306 | 64.50659 | 4.498428 | N | Aromatic | 156.18
2-2-bipyrdyl | 366-18-7 | 4.551678 | 35618.68 | 27.96066 | 51.49614 | 3.142237 | 4.463924 | 29102.07 | 22.84513 | 38.60835 | 2.264698 | -630 | -501 | 129 | 0.331 | 421.6561 | 30.16882 | 1.559503 | 161 | 144 | 9761 | 20550 | 41513 | 37338 | 22293 | 47861 | 35240 | 28061 | -1.729207 | 1.152556 | 4.070636 | 3.567515 | 1.650886 | 5.738589 | 4.092389 | 22.027885 | 48.82934 | 2.909789 | 26.72759 | 58.97498 | 3.869417 | N | Aromatic | 156.18
2-2-bipyrdyl | 366-18-7 | 4.615563 | 41263.24 | 32.39164 | 58.13117 | 3.781092 | 4.556547 | 36020.24 | 28.27589 | 50.39943 | 3.190925 | -645 | -508 | 137 | 0.236 | 300.6369 | 50.211 | 3.028663 | 162 | 117 | 7481 | 21599 | 20686 | 23458 | 16478 | 31309 | 22168 | 20415 | -2.884554 | 1.368774 | 1.04556 | 1.548914 | 0.3382455 | 3.895463 | 2.079295 | 16.025775 | 29.66446 | 1.528252 | 17.72561 | 38.14035 | 2.085831 | N | Aromatic | 156.18
8-hydroxyquinoline | 148-24-3 | 5.252994 | 179058.2 | 140.5607 | 90.3515 | 10.1554 | 5.319727 | 208798.5 | 163.9068 | 91.44331 | 10.82273 | -540 | -523 | 17 | 0.055 | 70.06369 | 88.39663 | 9.354157 | 37 | 233 | 42761 | 61742 | 89760 | 113779 | 143267 | 123675 | 142969 | 145692 | 4.686328 | 5.930245 | 7.419623 | 8.406625 | 9.730662 | 9.86159 | 10.17445 | 114.36822 | 90.14428 | 10.06312 | 99.95524 | 89.03009 | 9.597874 | NO | Aromatic | 145.16
8-hydroxyquinoline | 148-24-3 | 5.292148 | 195951.4 | 153.8219 | 91.18331 | 10.54694 | 4.99153 | 98068.52 | 76.98379 | 81.78188 | 7.540756 | -610 | -484 | 126 | 0.041 | 52.2293 | 91.35022 | 10.62994 | 177 | 160 | 105238 | 28584 | 65561 | 100539 | 118972 | 133897 | 141086 | 155775 | 8.597575 | 2.585668 | 6.05525 | 7.86935 | 8.923648 | 10.20648 | 10.11687 | 122.283375 | 90.78222 | 10.35374 | 97.04509 | 88.70113 | 9.469554 | NO | Aromatic | 145.16
8-hydroxyquinoline | 148-24-3 | 5.026692 | 106338.9 | 83.47601 | 83.75342 | 7.892379 | 5.08042 | 120342.9 | 94.46918 | 85.15389 | 8.429664 | -566 | -496 | 70 | 0.06 | 76.43312 | 87.34178 | 8.976271 | 101 | 140 | 168668 | 74814 | 56615 | 66796 | 62863 | 77086 | 94154 | 92285 | 10.64618 | 6.764267 | 5.41811 | 6.093509 | 6.153152 | 7.808526 | 8.360417 | 72.443725 | 84.44059 | 8.080069 | 61.34981 | 82.12708 | 7.477951 | NO | Aromatic | 145.16
1-methyl-1-H-benzimidazole-2-thiol | 2360-22-7 | 5.076431 | 119242.3 | 93.60524 | 85.51149 | 8.389764 | 5.444279 | 278150 | 218.3477 | 93.57676 | 12.06825 | -667 | -524 | 143 | 0.098 | 124.8408 | 79.32491 | 6.845523 | 188 | 143 | 371374 | 102672 | 40151 | 69509 | 94417 | 192751 | 149257 | 108175 | 14.07396 | 8.138958 | 3.925758 | 6.266414 | 7.919703 | 11.78874 | 10.36138 | 84.917375 | 86.72614 | 8.770027 | 103.0465 | 89.35917 | 9.730151 | NS | Aromatic | 164.23
1-methyl-1-H-benzimidazole-2-thiol | 2360-22-7 | 5.314505 | 206302.7 | 161.9476 | 91.62569 | 10.77051 | 5.661936 | 459130.8 | 360.4177 | 96.10868 | 14.24482 | -531 | -513 | 18 | 0.059 | 75.15924 | 87.55275 | 9.049263 | 26 | 147 | 314409 | 199151 | 128131 | 56900 | 31161 | 286560 | 205686 | 203055 | 13.3508 | 11.01626 | 8.965337 | 5.397127 | 3.105314 | 13.51093 | 11.75408 | 159.398175 | 92.92852 | 11.50489 | 136.4841 | 91.9661 | 10.95064 | NS | Aromatic | 164.23
1-methyl-1-H-benzimidazole-2-thiol | 2360-22-7 | 5.220021 | 165966.9 | 130.284 | 89.59043 | 9.825674 | [5 empty] | -581 | -496 | 85 | 0.064 | 81.52866 | 86.4979 | 8.695984 | 147 | 127 | 397136 | 80325 | 296888 | 21267 | 50857 | 130586 | 161775 | 156620 | 14.36524 | 7.072945 | 12.61472 | 1.123066 | 5.232708 | 10.09774 | 10.71114 | 122.9467 | 90.83195 | 10.37723 | 96.54951 | 88.64313 | 9.44732 | NS | Aromatic | 164.23
1-H-imidazole-2-carboxylic acid | 16042-25-4 | 4.913006 | 81847.55 | 64.25033 | 78.89194 | 6.755516 | 5.192809 | 155886.8 | 122.3711 | 88.53896 | 9.553553 | -514 | -505 | 9 | 0.28 | 356.6879 | 40.9283 | 2.286203 | 29 | 204 | 47362 | 29394 | 16828 | 45608 | 51704 | 102627 | 80211 | 92833 | 5.13015 | 2.707025 | 0.1491196 | 4.436414 | 5.304442 | 9.051388 | 7.664369 | 72.873905 | 84.53244 | 8.105782 | 57.24367 | 80.84504 | 7.177094 | NO | Aromatic | 112.09
1-H-imidazole-2-carboxylic acid | 16042-25-4 | 4.832937 | 68067.09 | 53.43267 | 74.61852 | 5.954831 | 4.850889 | 70939.68 | 55.68765 | 74.81488 | 6.134351 | -514 | -507 | 7 | 0.394 | 501.9108 | 16.87768 | 0.8028212 | 20 | 174 | 26165 | 12583 | 16398 | 34900 | 32600 | 31900 | 38000 | 37400 | 2.553057 | -0.9777202 | 0.03670341 | 3.274258 | 3.301377 | 3.976678 | 4.419866 | 29.359 | 61.60695 | 4.157474 | 25.52809 | 57.04731 | 3.670001 | NO | Aromatic | 112.09
1-H-imidazole-2-carboxylic acid | 16042-25-4 | 4.891472 | 77888.34 | 61.14235 | 77.81897 | 6.540184 | 4.642316 | 43884.98 | 34.44971 | 59.28848 | 4.048619 | -503 | -496 | 7 | 0.311 | 396.1783 | 34.38822 | 1.83018 | 18 | 365 | 49131 | 39744 | 27557 | 62500 | 59000 | 50000 | 33300 | 36300 | 5.289406 | 4.017154 | 2.291114 | 5.804804 | 5.877721 | 5.928471 | 3.846472 | 28.4955 | 60.44353 | 4.027824 | 34.96023 | 68.63579 | 5.035561 | NO | Aromatic | 112.09
8-aminoquinoline | 578-66-5 | 4.474838 | 29842.67 | 23.42649 | 42.10828 | 2.373835 | 4.524123 | 33428.95 | 26.24172 | 46.55457 | 2.866686 | -498 | -491 | 7 | 0.17 | 216.5605 | 64.13504 | 4.453294 | 12 | 138 | 7113 | 33258 | 18655 | 38359 | 42298 | 28906 | 40866 | 28225 | -3.103622 | 3.243399 | 0.5967471 | 3.684677 | 4.432399 | 3.548651 | 4.735651 | 22.156625 | 49.12666 | 2.935098 | 26.68159 | 58.90424 | 3.861935 | N | Aromatic | 144.17
8-aminoquinoline | 578-66-5 | 4.415123 | 26008.95 | 20.41702 | 33.57503 | 1.776687 | 4.531953 | 34037.13 | 26.71915 | 47.50955 | 2.944988 | -556 | -511 | 45 | 0.151 | 192.3567 | 68.14348 | 4.968014 | 101 | 111 | 12567 | 13695 | 33353 | 24214 | 42609 | 27221 | 26628 | 27734 | -0.6318342 | -0.6099418 | 3.120144 | 1.686669 | 4.464214 | 3.287812 | 2.875415 | 21.77119 | 48.226 | 2.858883 | 22.67441 | 51.64153 | 3.155179 | N | Aromatic | 144.17
8-aminoquinoline | 578-66-5 | 4.402249 | 25249.26 | 19.82067 | 31.57647 | 1.647945 | 4.589202 | 38833.07 | 30.48396 | 53.9922 | 3.517476 | -557 | -506 | 51 | 0.147 | 187.2611 | 68.98736 | 5.08461 | 87 | 117 | 21268 | 30696 | 33572 | 37737 | 33168 | 32469 | 28386 | 26637 | 1.653116 | 2.895256 | 3.148567 | 3.613678 | 3.376393 | 4.05346 | 3.153072 | 20.910045 | 46.09378 | 2.683611 | 23.93209875 | 54.18287 | 3.389627 | N | Aromatic | 144.17
Tryptamine | 61-54-1 | 3.981872 | 9591.185 | 7.52908 | -80.12825 | -2.555818 | 3.75323 | 5665.388 | 4.447329 | -215.3578 | -4.842244 | -1083 |  |  | 2.252 | 2868.79 | -375.1052 | -6.7679 | 204 | 45 | 6207 | 7801 | 8204 | 3032 | 1471 | 2553 | 2434 | 3914 | -3.695333 | -3.054059 | -2.970949 | -7.336704 | -10.15467 | -6.990721 | -7.514765 | 3.07249 | -266.8625 | -5.645034 | 2.28807875 | -379.223 | -6.805472 | N | Aromatic | 160.22
Tryptamine | 61-54-1 | 4.115685 | 13052.23 | 10.246 | -32.36385 | -1.217694 | 3.630857 | 4274.225 | 3.355267 | -317.9996 | -6.065967 | -975 |  |  | 1.117 | 1422.93 | -135.6539 | -3.722748 | 187 | 40 | 5160 | 7292 | 5691 | 2476 | 2494 | 2132 | 3325 | 6143 | -4.497653 | -3.347096 | -4.55932 | -8.21649 | -7.861835 | -7.773357 | -6.160054 | 4.822255 | -133.7457 | -3.687437 | 2.609994 | -320.1159 | -6.233786 | N | Aromatic | 160.22
Tryptamine | 61-54-1 | 4.208598 | 16165.84 | 12.69018 | -6.870013 | -0.2885586 | 3.736126 | 5446.606 | 4.275586 | -228.0252 | -5.013281 | -980 |  |  | 0.692 | 881.5287 | -45.99148 | -1.643278 | 187 | 45 | 6204 | 8605 | 9142 | 3405 | 3290 | 3599 | 5192 | 9124 | -3.697432 | -2.628053 | -2.500793 | -6.832825 | -6.65884 | -5.49941 | -4.224624 | 7.16234 | -57.37615 | -1.969389 | 3.888358 | -181.9956 | -4.502518 | N | Aromatic | 160.22
Thiourea | 62-56-6 | 4.618603 | 41553.01 | 32.61911 | 58.42315 | 3.811484 | 4.342665 | 22012.26 | 17.27962 | 18.83503 | 1.052105 | -595 | -485 | 110 | 0.281 | 357.9618 | 40.71733 | 2.27072 | 172 | 129 | 16830 | 22149 | 31078 | 39228 | 34491 | 28623 | 25828 | 28911 | 0.6366908 | 1.477979 | 2.813325 | 3.781966 | 3.546258 | 3.505923 | 2.742937 | 22.695135 | 50.33378 | 3.039389 | 22.86318 | 52.0408 | 3.191185 | NS | Aliphatic | 76.12
Thiourea | 62-56-6 | 4.678184 | 47663.28 | 37.41567 | 63.75316 | 4.407298 | 4.257324 | 18085.24 | 14.19692 | 1.210944 | 0.1987029 | -605 | -494 | 111 | 0.25 | 318.4713 | 47.25741 | 2.778383 | 157 | 112 | 13600 | 13900 | 11000 | 21428 | 21833 | 21868 | 22898 | 23800 | -0.2887613 | -0.5454141 | -1.697279 | 1.15582 | 1.560335 | 2.336862 | 2.220005 | 18.683 | 39.66807 | 2.194528 | 16.54798 | 33.73814 | 1.787269 | NS | Aliphatic | 76.12
Thiourea | 62-56-6 | 4.586335 | 38577.62 | 30.28343 | 55.21643 | 3.488813 | 4.266779 | 18483.27 | 14.50937 | 3.338293 | 0.2932467 | -594 | -515 | 79 | 0.277 | 352.8662 | 41.56121 | 2.332986 | 146 | 137 | 10420 | 18244 | 34093 | 44386 | 26379 | 28065 | 27599 | 28895 | -1.445473 | 0.6356385 | 3.215447 | 4.318464 | 2.381784 | 3.420422 | 3.030963 | 22.682575 | 50.30628 | 3.036985 | 22.1935 | 50.59365 | 3.062077 | NS | Aliphatic | 76.12
$Benzoin \: oxime$ | 441-38-3 | 4.291935 | 19585.49 | 15.37461 | 11.78965 | 0.5448045 | 4.366765 | 23268.31 | 18.26562 | 23.21641 | 1.293107 | -629 | -505 | 124 | 0.382 | 486.6242 | 19.40933 | 0.9371498 | 175.2 | 122 | 27270 | 27331 | 27814 | 25505 | 32949 | 20922 | 15535 | 18348 | 2.732701 | 2.390993 | 2.331429 | 1.912257 | 3.347623 | 2.144803 | 0.5351421 | 14.40318 | 21.74079 | 1.064645 | 17.27642 | 36.53199 | 1.974356 | NO | Aromatic | 227.26
$Benzoin \: oxime$ | 441-38-3 | 4.304473 | 20159.18 | 15.82496 | 14.29993 | 0.6701881 | 4.408642 | 25623.7 | 20.1146 | 30.27454 | 1.711877 | -627 | -518 | 109 | 0.401 | 510.828 | 15.40089 | 0.7263397 | 189 | 127 | 14757 | 22221 | 22518 | 21654 | 35084 | 14725 | 24452 | 20316 | 0.06583041 | 1.492074 | 1.414093 | 1.201385 | 3.620292 | 0.6193243 | 2.505173 | 15.94806 | 29.32172 | 1.50714 | 17.66476 | 37.92725 | 2.070895 | NO | Aromatic | 227.26
$Benzoin \: oxime$ | 441-38-3 | 4.367547 | 23310.27 | 18.29856 | 25.88488 | 1.300932 | 4.683033 | 48198.39 | 37.83573 | 62.93187 | 4.455784 | -614 | -510 | 104 | 0.361 | 459.8726 | 23.83971 | 1.182711 | 186 | 137 | 37818 | 38389 | 45151 | 36479 | 38361 | 24691 | 31603 | 19598 | 4.152835 | 3.866506 | 4.435468 | 3.466433 | 4.0081 | 2.864158 | 3.619313 | 15.38443 | 26.73232 | 1.350876 | 23.73113 | 53.79487 | 3.353003 | NO | Aromatic | 227.26
Dithiooxonamide | 79-40-3 | 5.542838 | 349010.2 | 273.973 | 95.04988 | 13.05384 | 5.337596 | 217568.3 | 170.7911 | 91.78822 | 11.00142 | -590 | -477 | 113 | 0.024 | 30.57325 | 94.93671 | 12.95567 | 176 | 133 | 67633 | 32848 | 31475 | 56000 | 160731 | 198795 | 221570 | 315563 | 6.677436 | 3.189527 | 2.868452 | 5.327884 | 10.2302 | 11.92283 | 12.07714 | 247.716955 | 95.44972 | 13.41962 | 143.1705 | 92.3413 | 11.15835 | NS | Aliphatic | 120.2
Dithiooxonamide | 79-40-3 | 5.364279 | 231355.1 | 181.6137 | 92.5325 | 11.26825 | 5.252143 | 178707.4 | 140.2853 | 90.00252 | 10.14688 | -615 | -485 | 130 | 0.071 | 90.44586 | 85.02111 | 8.2452 | 148 | 144 | 274492 | 60513 | 81179 | 241028 | 191936 | 182803 | 202859 | 217821 | 12.76115 | 5.842925 | 6.983232 | 11.66668 | 11.00076 | 11.5586 | 11.69397 | 170.989485 | 93.40789 | 11.80976 | 147.4619 | 92.56418 | 11.28662 | NS | Aliphatic | 120.2
Dithiooxonamide | 79-40-3 | 5.426891 | 267233.625 | 209.7784 | 93.53508 | 11.89437 | 5.376435 | 237922.4 | 186.7691 | 92.49073 | 11.38981 | -635 | -498 | 137 | 0.032 | 40.76433 | 93.24895 | 11.70628 | 166 | 141 | 106000 | 47628 | 41797 | 81857 | 152890 | 176147 | 224268 | 259339 | 8.628908 | 4.803061 | 4.100246 | 6.976562 | 10.01299 | 11.39752 | 12.1297 | 203.581115 | 94.46323 | 12.56744 | 135.2896475 | 91.89517 | 10.91246 | NS | Aliphatic | 120.2
Sulfathiazole | 72-14-0 | 5.334277 | 215911.9 | 169.4908 | 91.99839 | 10.96823 | 4.981395 | 95806.48 | 75.20809 | 81.35174 | 7.439408 | -510 | -485 | 25 | 0.073 | 92.99363 | 84.59916 | 8.124555 | 25 | 145 | 38190 | 44227 | 63213 | 63738 | 164317 | 143584 | 165900 | 183037 | 4.195346 | 4.481313 | 5.896859 | 5.889988 | 10.32603 | 10.50983 | 10.82049 | 143.684045 | 92.15514 | 11.05415 | 110.5165 | 90.0784 | 10.03409 | NOS | Aromatic | 255.32
Sulfathiazole | 72-14-0 | 5.180012 | 151360.4 | 118.8179 | 88.5859 | 9.425582 | 5.202549 | 159422.1 | 125.1464 | 88.79312 | 9.650945 | -522 | -505 | 17 | 0.072 | 91.71975 | 84.81014 | 8.184458 | 21 | 126 | 32491 | 22524 | 18424 | 33578 | 36679 | 128176 | 135708 | 153082 | 3.49348 | 1.550893 | 0.5426338 | 3.106552 | 3.813375 | 10.01684 | 9.948084 | 120.16937 | 90.62006 | 10.278 | 75.8245 | 85.53897 | 8.397914 | NOS | Aromatic | 255.32
Sulfathiazole | 72-14-0 | 4.960384 | 91281.79 | 71.6562 | 81.07352 | 7.229301 | 5.006739 | 101563.9 | 79.72767 | 82.40887 | 7.692853 | -514 | -493 | 21 | 0.072 | 91.71975 | 84.81014 | 8.184458 | 26 | 148 | 23685 | 31222 | 30874 | 40744 | 106025 | 134462 | 140605 | 193783 | 2.120584 | 2.969045 | 2.784724 | 3.946641 | 8.423283 | 10.22477 | 10.10204 | 152.119655 | 92.59017 | 11.30191 | 93.23717 | 88.23967 | 9.29571 | NOS | Aromatic | 255.32
$Thiosalycylic \: acid$ | 147-93-3 | 4.611383 | 40867.99 | 32.08137 | 57.72625 | 3.739292 | 4.818819 | 65889.98 | 51.72364 | 72.88474 | 5.813653 | -543 | -486 | 57 | 0.495 | 630.5732 | -4.43032 | -0.1882686 | 109 | 115 | 78710 | 48890 | 31240 | 17610 | 35380 | 11610 | 13310 | 19670 | 7.336149 | 4.916638 | 2.835905 | 0.3035975 | 3.656779 | -0.4129065 | -0.1361899 | 15.44095 | 27.00051 | 1.366802 | 16.04491 | 31.66057 | 1.653191 | OS | Aromatic | 154.19
$Thiosalycylic \: acid$ | 147-93-3 | 4.510489 | 32395.79 | 25.43069 | 46.67074 | 2.730345 | 4.678637 | 47713.02 | 37.45472 | 62.55478 | 4.411828 | -497 | -491 | 6 | 0.915 | 1165.605 | -93.03786 | -2.856428 | 24 | 162 | 41560 | 50710 | 37840 | 19474 | 21650 | 10270 | 14410 | 13020 | 4.562605 | 5.075374 | 3.668306 | 0.7405556 | 1.52378 | -0.9455243 | 0.2086694 | 10.2207 | -10.28418 | -0.4251321 | 13.40307 | 18.19041 | 0.8718627 | OS | Aromatic | 154.19
$Thiosalycylic \: acid$ | 147-93-3 | 4.545738 | 35134.87 | 27.58087 | 50.82824 | 3.082842 | 4.697802 | 49865.76 | 39.14462 | 64.17132 | 4.603484 | -508 | -492 | 16 | 0.785 | 1000 | -65.61172 | -2.190913 | 25 | 200 | 29254 | 20851 | 23459 | 38160 | 21770 | 10020 | 15680 | 17530 | 3.037702 | 1.215707 | 1.59189 | 3.662088 | 1.547785 | -1.052552 | 0.5754902 | 13.76105 | 18.08899 | 0.8665772 | 13.98235 | 21.57969 | 1.055619 | OS | Aromatic | 154.19
$2-2'-dithiobenzoic \: acid$ | 119-80-2 | 4.364985 | 23173.15 | 18.19092 | 25.44632 | 1.275309 | 4.293211 | 19643.16 | 15.41988 | 9.046007 | 0.5575736 | -556 | -491 | 65 | 0.425 | 541.4013 | 10.3376 | 0.4738941 | 105 | 98 | 5238 | 9395 | 18705 | 15250 | 22874 | 23712 | 27286 | 23541 | -4.432495 | -2.246594 | 0.6083717 | -0.3212976 | 1.762622 | 2.688453 | 2.981428 | 18.479685 | 39.00429 | 2.147007 | 17.5678 | 37.58468 | 2.046993 | OS | Aromatic | 306.36
$2-2'-dithiobenzoic \: acid$ | 119-80-2 | 4.403569 | 25326.14 | 19.88102 | 31.7842 | 1.66115 | 4.26315 | 18329.46 | 14.38863 | 2.527182 | 0.2569561 | -538 | -509 | 29 | 0.523 | 666.242 | -10.33749 | -0.4272335 | 74 | 178 | 14450 | 11084 | 17000 | 19742 | 19848 | 22274 | 22346 | 20838 | -0.02547189 | -1.528597 | 0.1932838 | 0.7999155 | 1.146368 | 2.416753 | 2.114028 | 16.35783 | 31.09224 | 1.617318 | 15.96034 | 31.29846 | 1.630241 | OS | Aromatic | 306.36
$2-2'-dithiobenzoic \: acid$ | 119-80-2 | 4.450049 | 28186.98 | 22.12678 | 38.70775 | 2.125944 | 4.304738 | 20171.49 | 15.83462 | 11.42824 | 0.6728386 | -535 | -490 | 45 | 0.464 | 591.0828 | 2.10976 | 0.09260361 | 63 | 110 | 7554 | 15635 | 19626 | 20539 | 25084 | 24203 | 28372 | 27392 | -2.842381 | -0.03458328 | 0.8171125 | 0.9717969 | 2.163168 | 2.777463 | 3.150929 | 21.50272 | 47.57959 | 2.804995 | 19.12858 | 42.67739 | 2.416645 | OS | Aromatic | 306.36
Quinaldic acid | 93-10-7 | 4.345145 | 22138.35 | 17.37861 | 21.96152 | 1.076912 | 4.30096 | 19996.79 | 15.69748 | 10.65446 | 0.6350627 | -504 | -492 | 12 | 1.34 | 1707.006 | -182.7003 | -4.513265 | 24 | 293 | 6630 | 12820 | 18750 | 34795 | 28475 | 25367 | 20680 | 20676 | -3.409015 | -0.8966819 | 0.6188073 | 3.261172 | 2.713838 | 2.981462 | 1.777535 | 16.23066 | 30.55233 | 1.583423 | 18.51488 | 40.77736 | 2.275027 | NO | Aromatic | 173.17
Quinaldic acid | 93-10-7 | 4.270534 | 18643.79 | 14.63537 | 7.3341 | 0.3308005 | 4.363995 | 23120.39 | 18.14951 | 22.72518 | 1.265411 | -513 | -487 | 26 | 0.965 | 1229.299 | -103.5864 | -3.08749 | 32 | 172 | 8014 | 8425 | 9082 | 18210 | 17420 | 8502 | 8457 | 13080 | -2.585657 | -2.719863 | -2.52939 | 0.4491034 | 0.579682 | -1.766018 | -2.105807 | 10.2678 | -9.778287 | -0.4051645 | 8.936187 | -22.70335 | -0.8886591 | NO | Aromatic | 173.17
Quinaldic acid | 93-10-7 | 4.179188 | 15107.35 | 11.85927 | -14.35783 | -0.5826589 | 4.496477 | 31367.32 | 24.62335 | 43.04186 | 2.590234 | -514 | -501 | 13 | 1.653 | 2105.732 | -248.734 | -5.424945 | 21 | 222 | 3834 | 7832 | 18279 | 21236 | 20183 | 15683 | 12632 | 14885 | -5.787629 | -3.036835 | 0.5083189 | 1.116731 | 1.219058 | 0.8930627 | -0.3632493 | 11.684725 | 3.533759 | 0.1562464 | 12.19864 | 10.11292 | 0.4629322 | NO | Aromatic | 173.17
$4-mercaptobenzoic \: acid$ | 1074-36-8 | 5.382415 | 241220.7 | 189.3583 | 92.83792 | 11.44961 | 5.791579 | 618841.2 | 485.7904 | 97.11295 | 15.54125 | -585 | -488 | 97 | 0.21 | 267.5159 | 55.69623 | 3.53559 | 155 | 156 | 194963 | 389687 | 482101 | 504190 | 507208 | 377950 | 338351 | 312684 | 11.27537 | 13.9316 | 14.72017 | 14.87195 | 15.22106 | 14.71311 | 13.9157 | 245.45694 | 95.40782 | 13.37981 | 305.8158 | 96.41451 | 14.45442 | OS | Aromatic | 154.19
$4-mercaptobenzoic \: acid$ | 1074-36-8 | 5.391906 | 246550.3 | 193.542 | 92.99274 | 11.54452 | 5.760747 | 576430.1 | 452.4976 | 96.90054 | 15.23293 | -584 | -503 | 81 | 0.19 | 242.0382 | 59.91563 | 3.970247 | 131 | 134 | 205925 | 253004 | 144424 | 236000 | 711409 | 453990 | 285003 | 319077 | 11.51294 | 12.05571 | 9.485188 | 11.57512 | 16.69039 | 15.50923 | 13.17052 | 250.475445 | 95.49983 | 13.46771 | 309.0999 | 96.4526 | 14.50081 | OS | Aromatic | 154.19
$4-mercaptobenzoic \: acid$ | 1074-36-8 | 5.400835 | 251672.3125 | 197.5628 | 93.13535 | 11.63381 | 5.418711 | 262247.0625 | 205.8639 | 93.18725 | 11.81257 | -586 | -508 | 78 | 0.2 | 254.7771 | 57.80593 | 3.747483 | 152 | 143 | 210083 | 155667 | 162301 | 931080 | 645182 | 426687 | 328631 | 312780 | 11.59976 | 9.946403 | 9.992007 | 17.53587 | 16.26602 | 15.23987 | 13.78911 | 245.5323 | 95.40923 | 13.38115 | 345.6387 | 96.82761 | 14.98604 | OS | Aromatic | 154.19
1,3-diisopropyl-2-thiourea | 2986-17-6 | 4.584976 | 38457.04 | 30.18878 | 55.07602 | 3.475218 | 4.766638 | 58430.35 | 45.86783 | 69.42301 | 5.291844 | -550 | -534 | 16 | 0.175 | 222.9299 | 63.08019 | 4.327403 | 25 | 164 | 24124 | 20790 | 68569 | 50879 | 24868 | 33591 | 29119 | 28584 | 2.200343 | 1.202983 | 6.250073 | 4.91139 | 2.125609 | 4.201001 | 3.263794 | 22.43844 | 49.7656 | 2.989988 | 25.05028 | 56.22804 | 3.587945 | NS | Aliphatic | 160.28
1,3-diisopropyl-2-thiourea | 2986-17-6 | 4.531048 | 33966.25 | 26.66351 | 49.13648 | 2.935936 | 4.530383 | 33914.3 | 26.62273 | 47.31945 | 2.929288 | -588 | -521 | 67 | 0.188 | 239.4904 | 60.33758 | 4.016205 | 107 | 121 | 4547 | 12422 | 34636 | 35807 | 23148 | 26894 | 21742 | 24848 | -5.046901 | -1.033647 | 3.284072 | 3.385683 | 1.814335 | 3.235325 | 1.995024 | 19.50568 | 42.21265 | 2.381672 | 19.20729 | 42.9123 | 2.43448 | NS | Aliphatic | 160.28
1,3-diisopropyl-2-thiourea | 2986-17-6 | 4.8012 | 63270.32 | 49.6672 | 72.69425 | 5.637459 | 4.450947 | 28245.33 | 22.17259 | 36.74621 | 2.134926 | -567 | -510 | 57 | 0.095 | 121.0191 | 79.95782 | 6.980547 | 99 | 101 | 11926 | 17337 | 22323 | 56377 | 29229 | 42785 | 45456 | 50447 | -0.8592023 | 0.4141774 | 1.37632 | 5.357024 | 2.82734 | 5.251687 | 5.197942 | 39.600895 | 71.53646 | 5.457111 | 31.51051 | 65.20209 | 4.584373 | NS | Aliphatic | 160.28
Anthranilic acid | 118-92-3 | 3.969961 | 9331.708 | 7.325391 | -85.13688 | -2.674929 | 4.389184 | 24501.02 | 19.2333 | 27.07959 | 1.5173 | -564 | -505 | 59 | 0.872 | 1110.828 | -83.96614 | -2.647381 | 91 | 103 | 8510 | 16600 | 17578 | 24521 | 13076 | 11419 | 10531 | 7599 | -2.324855 | 0.2255187 | 0.3384892 | 1.741386 | -0.6660503 | -0.484948 | -1.153274 | 5.965215 | -88.95907 | -2.763678 | 9.633798 | -13.81804 | -0.562206 | NO | Aromatic | 137.14
Anthranilic acid | 118-92-3 | 3.883296 | 7643.566 | 6.000199 | -126.0258 | -3.541581 | 4.369082 | 23392.8 | 18.36335 | 23.62504 | 1.316281 | -571 | -514 | 57 | 0.968 | 1233.121 | -104.2193 | -3.10097 | 92 | 100 | 5940 | 6204 | 15304 | 19880 | 10665 | 8346 | 9040 | 5568 | -3.886286 | -4.048844 | -0.2631558 | 0.8301678 | -1.551191 | -1.846445 | -1.816286 | 4.37088 | -157.8843 | -4.11425 | 7.529933 | -45.61883 | -1.63227 | NO | Aromatic | 137.14
Anthranilic acid | 118-92-3 | 3.809229 | 6445.093 | 5.059398 | -168.0556 | -4.282249 | 4.275083 | 18840.08 | 14.78946 | 5.16898 | 0.3762871 | -517 | -505 | 12 | 1.53 | 1949.045 | -222.7846 | -5.089131 | 27 | 157 | 7541 | 4524 | 10780 | 22707 | 17426 | 9093 | 9918 | 5905 | -2.849861 | -5.420336 | -1.785018 | 1.407602 | 0.5811776 | -1.474157 | -1.413729 | 4.635425 | -143.1668 | -3.859043 | 8.885881 | -23.39801 | -0.9131764 | NO | Aromatic | 137.14
Ampicillin | 7177-48-2 | 4.884048 | 76568.19 | 60.10603 | 77.43654 | 6.465943 | 4.957227 | 90620.69 | 71.13724 | 80.28459 | 7.197733 | -537 | -498 | 39 | 0.221 | 281.5287 | 53.37555 | 3.313861 | 35 | 152 | 26891 | 33421 | 32187 | 61418 | 70642 | 69690 | 82802 | 69778 | 2.671919 | 3.264632 | 2.9656 | 5.728961 | 6.65983 | 7.370476 | 7.802438 | 54.77573 | 79.42188 | 6.865943 | 53.28143 | 79.4206 | 6.865578 | NOS | Aromatic | 349.41
Ampicillin | 7177-48-2 | 5.124486 | 133194.5 | 104.5577 | 87.02917 | 8.870322 | 5.099017 | 125607.8 | 98.60215 | 85.77617 | 8.615627 | -534 | -503 | 31 | 0.097 | 123.5669 | 79.53588 | 6.890066 | 29 | 161 | 32495 | 42820 | 83710 | 118616 | 99328 | 142598 | 132492 | 137291 | 3.494015 | 4.340904 | 7.116568 | 8.587437 | 8.139917 | 10.47991 | 9.843926 | 107.773435 | 89.54119 | 9.805179 | 93.89155 | 88.32163 | 9.326084 | NOS | Aromatic | 349.41
Ampicillin | 7177-48-2 | 4.945588 | 88224.26 | 69.25604 | 80.41759 | 7.081339 | 4.936782 | 86453.34 | 67.86587 | 79.33424 | 6.993277 | -547 | -507 | 40 | 0.156 | 198.7261 | 67.08863 | 4.826537 | 35 | 162 | 37245 | 22185 | 25573 | 70109 | 83820 | 119439 | 105836 | 93623 | 4.086529 | 1.485032 | 1.966611 | 6.303742 | 7.402677 | 9.710233 | 8.868364 | 73.494055 | 84.66296 | 8.142584 | 72.00576 | 84.77205 | 8.173491 | NOS | Aromatic | 349.41
Salicylaldoxime | 94-67-7 | 4.079113 | 11998.1 | 9.418512 | -43.99302 | -1.583414 | 4.086008 | 12190.13 | 9.569251 | -46.56319 | -1.514458 | -517 | -503 | 14 | 0.664 | 845.8599 | -40.08431 | -1.463897 | 26 | 154 | 7189 | 7599 | 12302 | 8586 | 8240 | 11090 | 8671 | 9149 | -3.057466 | -3.167998 | -1.211448 | -2.816087 | -2.671527 | -0.6119133 | -1.997279 | 7.181965 | -56.94611 | -1.957506 | 7.19791 | -52.33588 | -1.828117 | NO | Aromatic | 137.14
Salicylaldoxime | 94-67-7 | 4.087889 | 12243.02 | 9.610772 | -41.1125 | -1.495655 | 4.099637 | 12578.73 | 9.874302 | -42.03536 | -1.378173 | -529 | -516 | 13 | 0.587 | 747.7707 | -23.83959 | -0.9285976 | 24 | 151 | 10230 | 10340 | 9741 | 9487 | 10285 | 11875 | 11071 | 13573 | -1.525394 | -1.830357 | -2.22517 | -2.382707 | -1.708757 | -0.3148926 | -0.9361019 | 10.654805 | -5.790908 | -0.2444835 | 8.625351 | -27.12526 | -1.042414 | NO | Aromatic | 137.14
Salicylaldoxime | 94-67-7 | 4.38985 | 24538.6 | 19.2628 | 29.59487 | 1.523957 | 4.504576 | 31957.77 | 25.08685 | 44.09422 | 2.671224 | -554 | -499 | 55 | 0.413 | 526.1146 | 12.86925 | 0.5982829 | 37 | 145 | 6487 | 14923 | 27040 | 30603 | 27319 | 27168 | 27129 | 22508 | -3.503711 | -0.2370007 | 2.208861 | 2.703644 | 2.533849 | 3.279348 | 2.956367 | 17.66878 | 36.2049 | 1.952127 | 20.1909 | 45.69337 | 2.651376 | NO | Aromatic | 137.14
2-mercaptopyrimidine | 1450-85-7 | 5.619815 | 416691.5 | 327.1029 | 95.8539 | 13.82361 | 5.297432 | 198349.7 | 155.7045 | 90.99255 | 10.59977 | -509 | -485 | 24 | 0.065 | 82.80255 | 86.28693 | 8.62865 | 28 | 140 | 147968 | 103603 | 151103 | 187102 | 325807 | 378762 | 339089 | 396256 | 10.07753 | 8.178161 | 9.681525 | 10.56679 | 13.2988 | 14.72244 | 13.92517 | 311.06096 | 96.37633 | 14.40852 | 248.649 | 95.59017 | 13.55569 | NS | Aromatic | 112.15
2-mercaptopyrimidine | 1450-85-7 | 5.537995 | 345139.5625 | 270.9346 | 94.99436 | 13.00541 | 5.335257 | 216399.7 | 169.8738 | 91.74387 | 10.97803 | -505 | -485 | 20 | 0.069 | 87.89809 | 85.44305 | 8.369293 | 28 | 145 | 181422 | 174585 | 222923 | 227403 | 332021 | 376348 | 330529 | 457565 | 10.96275 | 10.44451 | 11.37034 | 11.41397 | 13.38086 | 14.69467 | 13.81413 | 359.188525 | 96.86187 | 15.03329 | 260.4262 | 95.78959 | 13.75667 | NS | Aromatic | 112.15
2-mercaptopyrimidine | 1450-85-7 | 5.582302 | 382209.6 | 300.0346 | 95.47985 | 13.44848 | 5.271838 | 186998.2 | 146.7936 | 90.44577 | 10.34383 | -521 | -504 | 17 | 0.069 | 87.89809 | 85.44305 | 8.369293 | 36 | 138 | 119285 | 137820 | 152063 | 248247 | 372539 | 396834 | 302344 | 352709 | 9.141708 | 9.41756 | 9.70903 | 11.79484 | 13.88092 | 14.92486 | 13.42704 | 276.876565 | 95.92894 | 13.90292 | 252.2259 | 95.65271 | 13.61771 | NS | Aromatic | 112.15
Nicotinic acid | 59-67-6 | 3.939857 | 8706.759 | 6.834806 | -98.42554 | -2.975976 | 3.76105 | 5768.324 | 4.528134 | -209.7302 | -4.764045 | -490 | -490 | 0 | 2.382 | 3034.395 | -402.5314 | -7.011634 | 10 | 203 | 9369 | 4452 | 4668 | 5334 | 5846 | 7445 | 8483 | 12168 | -1.907218 | -5.490011 | -5.419897 | -4.883466 | -4.162211 | -2.342582 | -2.092476 | 9.55188 | -18.00625 | -0.7190499 | 5.867752 | -86.86883 | -2.715464 | NO | Aromatic | 113.11
Nicotinic acid | 59-67-6 | 3.965032 | 9226.395 | 7.24272 | -87.2501 | -2.724221 | 3.712489 | 5158.086 | 4.049098 | -246.3735 | -5.249655 | -491 | -491 | 0 | 2.214 | 2820.382 | -367.0883 | -6.693993 | 24 | 196 | 5499 | 4020 | 4267 | 4862 | 5402 | 5472 | 6303 | 5249 | -4.221313 | -5.933302 | -5.809979 | -5.285846 | -4.505254 | -3.679768 | -3.382497 | 4.120465 | -173.5569 | -4.370476 | 4.222212 | -159.698 | -4.144781 | NO | Aromatic | 113.11
Nicotinic acid | 59-67-6 | 4.02078 | 10490.11 | 8.234736 | -64.69259 | -2.166741 | 3.75237 | 5654.182 | 4.438533 | -215.9828 | -4.850843 | -489 | -489 | 0 | 2.302 | 2932.484 | -385.6537 | -6.86327 | 24 | 223 | 5753 | 5413 | 4724 | 5306 | 7603 | 7381 | 6479 | 13198 | -4.025207 | -4.641182 | -5.368107 | -4.906324 | -3.02095 | -2.380077 | -3.262891 | 10.36043 | -8.796787 | -0.3661607 | 5.815591 | -88.5449 | -2.754243 | NO | Aromatic | 113.11
L-tryptophan | 73-22-3 | 4.248874 | 17736.75 | 13.92335 | 2.59525 | 0.1141987 | 4.052065 | 11273.65625 | 8.84982 | -58.4778 | -1.853893 | -577 | -507 | 70 | 0.282 | 359.2357 | 40.50636 | 2.255292 | 120 | 104 | 12231 | 11065 | 10427 | 18323 | 15692 | 7898 | 11595 | 8984 | -0.7495307 | -1.536048 | -1.929612 | 0.4759698 | 0.1259835 | -2.086057 | -0.7352629 | 7.05244 | -59.82858 | -2.036545 | 8.927854 | -22.81787 | -0.8927105 | NO | Aromatic | 204.23
L-tryptophan | 73-22-3 | 4.007998 | 10185.87 | 7.995911 | -69.61169 | -2.294558 | 3.981289 | 9578.318 | 7.51898 | -86.52796 | -2.561648 | -568 | -499 | 69 | 0.456 | 580.8917 | 3.797523 | 0.168135 | 112 | 112 | 6394 | 9186 | 13132 | 13825 | 10111 | 7434 | 9566 | 11431 | -3.566424 | -2.344298 | -0.9278967 | -0.7473446 | -1.782858 | -2.349003 | -1.570667 | 8.973335 | -25.61456 | -0.9903997 | 7.557669 | -45.08441 | -1.616303 | NO | Aromatic | 204.23
L-tryptophan | 73-22-3 | 4.12225 | 13251.03 | 10.40206 | -30.37808 | -1.152046 | 4.047343 | 11151.74 | 8.754118 | -60.21031 | -1.901113 | -579 | -508 | 71 | 0.279 | 355.414 | 41.13927 | 2.301741 | 90 | 85 | 6976 | 10156 | 10366 | 13221 | 12593 | 7605 | 7417 | 9310 | -3.188086 | -1.908335 | -1.955093 | -0.941353 | -0.8295074 | -2.250237 | -2.675688 | 7.30835 | -54.23201 | -1.881745 | 7.225254 | -51.75936 | -1.81165 | NO | Aromatic | 204.23
$2-2-hydroxyphenyl \: benzothiazole$ | 3411-95-8 | 4.142574 | 13885.89 | 10.90043 | -24.41716 | -0.9488028 | 4.281129 | 19104.21 | 14.9968 | 6.480074 | 0.4367498 | -612 | -480 | 132 | 0.333 | 424.2038 | 29.74688 | 1.533341 | 160 | 124 | 11796 | 19255 | 27143 | 16385 | 21263 | 11823 | 7320 | 8477 | -0.9068027 | 0.8698731 | 2.225373 | -0.009531554 | 1.445446 | -0.3339518 | -2.73286 | 6.654445 | -69.38776 | -2.28882 | 10.24673 | -7.009773 | -0.2943294 | NOS | Aromatic | 227.28
$2-2-hydroxyphenyl \: benzothiazole$ | 3411-95-8 | 4.046718 | 11135.71 | 8.741532 | -55.14444 | -1.907362 | 4.268454 | 18554.71 | 14.56544 | 3.71045 | 0.3099997 | -587 | -478 | 109 | 0.426 | 542.6752 | 10.12663 | 0.4636874 | 182 | 142 | 15466 | 14378 | 11331 | 17273 | 15333 | 11226 | 9134 | 6872 | 0.2696297 | -0.3985773 | -1.568523 | 0.2196817 | 0.02547189 | -0.5589784 | -1.77136 | 5.39452 | -108.9494 | -3.20041 | 8.906528 | -23.11194 | -0.9030968 | NOS | Aromatic | 227.28
$2-2-hydroxyphenyl \: benzothiazole$ | 3411-95-8 | 4.066705 | 11660.18 | 9.153238 | -48.16615 | -1.70749 | 4.281002 | 19098.64 | 14.99243 | 6.452808 | 0.4354837 | -614 | -490 | 124 | 0.38 | 484.0764 | 19.83127 | 0.9599475 | 159 | 124 | 13817 | 22224 | 15761 | 18170 | 14445 | 10348 | 9572 | 8851 | -0.2200128 | 1.49266 | -0.1353677 | 0.4395533 | -0.233624 | -0.9126645 | -1.567944 | 6.948035 | -62.23026 | -2.101319 | 9.26623 | -18.33291 | -0.7311506 | NOS | Aromatic | 227.28
Isonicotinic acid | 55-22-1 | 3.932324 | 8557.04 | 6.717276 | -101.8973 | -3.051305 | 3.797701 | 6276.259 | 4.926863 | -184.6639 | -4.397532 | -525 | -489 | 36 | 0.951 | 1211.465 | -100.6328 | -3.024022 | 23 | 144 | 3872 | 9680 | 6400 | 4367 | 4480 | 13480 | 6351 | 6579 | -5.744797 | -2.116809 | -4.049406 | -5.752164 | -5.318019 | 0.2356702 | -3.349549 | 5.164515 | -118.2551 | -3.389643 | 5.96093 | -83.9478 | -2.647041 | NO | Aromatic | 123.11
Isonicotinic acid | 55-22-1 | 4.024491 | 10580.12 | 8.305394 | -63.29146 | -2.129635 | 3.721401 | 5265.032 | 4.13305 | -239.3378 | -5.16053 | -520 | -482 | 38 | 1.114 | 1419.108 | -135.021 | -3.711068 | 28 | 148 | 5085 | 6971 | 4190 | 4606 | 4807 | 6299 | 6492 | 7677 | -4.561241 | -3.542611 | -5.889065 | -5.520757 | -5.012058 | -3.068513 | -3.254185 | 6.026445 | -87.03921 | -2.719327 | 4.622015 | -137.2342 | -3.751868 | NO | Aromatic | 123.11
Isonicotinic acid | 55-22-1 | 3.909937 | 8127.133 | 6.379799 | -112.5772 | -3.275167 | 3.713419 | 5169.143 | 4.057777 | -245.6326 | -5.240355 | -535 | -493 | 42 | 1.177 | 1499.363 | -148.3121 | -3.949981 | 22 | 153 | 3402 | 7743 | 5019 | 4381 | 4677 | 5723 | 6405 | 8165 | -6.306807 | -3.08647 | -5.105033 | -5.738263 | -5.131126 | -3.484991 | -3.312779 | 6.409525 | -75.86038 | -2.45168 | 4.538224 | -141.6143 | -3.831322 | NO | Aromatic | 123.11
Potassium sodium tartrate | 6381-59-5 | 3.747048 | 5585.315 | 4.384472 | -209.3189 | -4.904064 | 3.94609 | 8832.628 | 6.933613 | -102.2755 | -2.913641 | -602 | -478 | 124 | 0.837 | 1066.242 | -76.58218 | -2.469471 | 170 | 135 | 11367 | 10649 | 11346 | 6645 | 8683 | 4404 | 3820 | 3608 | -1.067692 | -1.702474 | -1.562778 | -3.929046 | -2.444101 | -4.622756 | -5.557337 | 2.83228 | -297.9767 | -5.998577 | 4.40600875 | -148.8647 | -3.959728 | O | Aliphatic | 210.22
Potassium sodium tartrate | 6381-59-5 | 3.787641 | 6132.556 | 4.814056 | -181.7167 | -4.498126 | 3.995324 | 9892.903 | 7.765929 | -80.59655 | -2.421303 | -583 | -482 | 101 | 0.643 | 819.1083 | -35.65393 | -1.324326 | 103 | 178 | 11519 | 13926 | 10932 | 7783 | 7531 | 3956 | 4014 | 3578 | -1.010003 | -0.5372982 | -1.724209 | -3.242526 | -3.062273 | -5.088666 | -5.342197 | 2.80873 | -301.3136 | -6.034839 | 4.326192 | -153.4561 | -4.039123 | O | Aliphatic | 210.22
Potassium sodium tartrate | 6381-59-5 | 3.787465 | 6130.066 | 4.812102 | -181.8311 | -4.499889 | 3.97476 | 9435.403 | 7.406792 | -89.35324 | -2.626936 | [9 empty] | 7579 | 7559 | 11219 | 7561 | 8446 | 4422 | 3552 | 3483 | -2.828031 | -3.190919 | -1.611664 | -3.368204 | -2.564289 | -4.605041 | -5.873241 | 2.734155 | -312.2595 | -6.151707 | 4.258789 | -157.4676 | -4.107321 | O | Aliphatic | 210.22
1,2,4-triazole | 288-88-0 | 4.343808 | 22070.28 | 17.32517 | 21.72082 | 1.063537 | 4.579872 | 38007.72 | 29.83606 | 52.99313 | 3.424178 | -631 | -491 | 140 | 0.343 | 436.9427 | 27.63717 | 1.404845 | 202 | 103 | 28685 | 31535 | 28740 | 43746 | 31869 | 28467 | 23436 | 19865 | 2.952398 | 3.012366 | 2.473662 | 4.255387 | 3.202885 | 3.482188 | 2.320864 | 15.594025 | 27.71709 | 1.409644 | 21.63584 | 49.32021 | 2.951557 | N | Aromatic | 69.07
1,2,4-triazole | 288-88-0 | 4.31219 | 20520.58 | 16.10866 | 15.80924 | 0.7473555 | 4.281081 | 19102.09 | 14.99514 | 6.469699 | 0.436268 | -645 | -504 | 141 | 0.399 | 508.2803 | 15.82283 | 0.7480569 | 190 | 100 | 21162 | 21608 | 17746 | 30651 | 25870 | 21499 | 13902 | 16690 | 1.631417 | 1.370584 | 0.3797994 | 2.71045 | 2.297165 | 2.262954 | 0.05280241 | 13.10165 | 13.96645 | 0.6533214 | 15.68154 | 30.077 | 1.553705 | N | Aromatic | 69.07
1,2,4-triazole | 288-88-0 | 4.163678 | 14577.35 | 11.44322 | -18.51563 | -0.7377563 | 4.434815 | 27215.39 | 21.36408 | 34.35243 | 1.973605 | -680 | -514 | 166 | 0.406 | 517.1975 | 14.34604 | 0.6725256 | 211 | 135 | 10637 | 22765 | 27344 | 35947 | 27125 | 20417 | 16242 | 13900 | -1.355959 | 1.597114 | 2.257415 | 3.402631 | 2.502898 | 2.038691 | 0.7284246 | 10.9115 | -3.302158 | -0.141094 | 16.44207 | 33.31132 | 1.759384 | N | Aromatic | 69.07
Triisoproponalamine | 122-20-3 | 4.166307 | 14665.86 | 11.5127 | -17.80035 | -0.711466 | 4.202036 | 15923.42 | 12.49988 | -12.20104 | -0.3541776 | -594 | -508 | 86 | 0.519 | 661.1465 | -9.493609 | -0.3938877 | 158 | 161 | 13119 | 18489 | 14233 | 16518 | 14778 | 6828 | 5444 | 6198 | -0.445143 | 0.6935721 | -0.5782409 | 0.02557861 | -0.1346428 | -2.718294 | -4.018789 | 4.86543 | -131.6715 | -3.648726 | 7.298619 | -50.23389 | -1.767774 | NO | Aliphatic | 191.27
Triisoproponalamine | 122-20-3 | 4.001347 | 10031.07 | 7.874389 | -72.22923 | -2.361069 | 4.235982 | 17217.98 | 13.51612 | -3.765015 | -0.01471823 | -562 | -490 | 72 | 0.475 | 605.0955 | -0.2109134 | -0.009150206 | 106 | 105 | 11813 | 10118 | 16332 | 14365 | 16823 | 8361 | 10804 | 10831 | -0.9005483 | -1.924615 | 0.0191883 | -0.5809397 | 0.428235 | -1.838647 | -1.042125 | 8.502335 | -32.57317 | -1.224556 | 9.118764 | -20.24655 | -0.8008214 | NO | Aliphatic | 191.27
Triisoproponalamine | 122-20-3 | 4.048983 | 11193.94 | 8.787239 | -54.33744 | -1.884713 | 4.18957 | 15472.83 | 12.14617 | -15.46846 | -0.4788424 | -559 | -499 | 60 | 0.551 | 701.9108 | -16.24466 | -0.6537301 | 136 | 132 | 17713 | 15315 | 21601 | 19211 | 15869 | 10362 | 11747 | 16665 | 0.8587709 | -0.1243921 | 1.233533 | 0.6815037 | 0.1746961 | -0.9067929 | -0.6787007 | 13.082025 | 13.83738 | 0.6468112 | 10.79365 | -1.58749 | -0.06849727 | NO | Aliphatic | 191.27
Phtalic acid | 88-99-3 | 3.781496 | 6046.382 | 4.74641 | -185.7317 | -4.559585 | 3.724159 | 5298.579 | 4.159384 | -237.1893 | -5.132947 | -519 | -472 | 47 | 1.532 | 1951.592 | -223.2066 | -5.094802 | 56 | 145 | 3510 | 4616 | 5315 | 5788 | 6225 | 5928 | 7753 | 6198 | -6.171079 | -5.332904 | -4.856173 | -4.528711 | -3.889406 | -3.332147 | -2.483273 | 4.86543 | -131.6715 | -3.648726 | 4.903731 | -123.6052 | -3.494915 | O | Aromatic | 168.12
Phtalic acid | 88-99-3 | 3.844078 | 6983.578 | 5.482109 | -147.3866 | -3.933761 | 3.872361 | 7453.515 | 5.851009 | -139.7022 | -3.65093 | -491 | -467 | 24 | 2.197 | 2798.726 | -363.5018 | -6.660515 | 19 | 186 | 6054 | 6372 | 6563 | 8660 | 7359 | 5981 | 9967 | 10573 | -3.803726 | -3.932804 | -3.940181 | -2.778817 | -3.162611 | -3.293491 | -1.392326 | 8.299805 | -35.80819 | -1.32926 | 6.23741375 | -75.79401 | -2.450136 | O | Aromatic | 168.12
Phtalic acid | 88-99-3 | 3.876786 | 7529.846 | 5.910929 | -129.4394 | -3.60668 | 3.754105 | 5676.814 | 4.456299 | -214.723 | -4.833494 | -536 | -474 | 62 | 1.111 | 1415.287 | -134.3881 | -3.699355 | 118 | 121 | 3367 | 3843 | 4698 | 5357 | 6795 | 5435 | 6840 | 9205 | -6.351719 | -6.128858 | -5.392075 | -4.86478 | -3.508905 | -3.709233 | -3.027409 | 7.225925 | -55.99131 | -1.931004 | 4.938255 | -122.042 | -3.464446 | O | Aromatic | 168.12
Sodium dodecyl benzenesulfonate | 25155-30-0 | 3.90004 | 7944.005 | 6.236044 | -117.4776 | -3.374146 | 4.348975 | 22334.42 | 17.53252 | 20.0058 | 1.115206 | -577 | -493 | 84 | 0.704 | 896.8153 | -48.52312 | -1.717941 | 174 | 146 | 11224 | 16949 | 21622 | 13687 | 14727 | 8881 | 16158 | 6279 | -1.122674 | 0.3158787 | 1.237753 | -0.7909133 | -0.1496566 | -1.57661 | 0.7059056 | 4.929015 | -128.6829 | -3.592337 | 9.807798 | -11.79879 | -0.4844661 | OS | Aromatic | 348.48
Sodium dodecyl benzenesulfonate | 25155-30-0 | 3.888879 | 7742.46 | 6.077831 | -123.1388 | -3.485751 | 4.294358 | 19695.11 | 15.46066 | 9.285887 | 0.5690427 | -573 | -483 | 90 | 0.797 | 1015.287 | -68.14336 | -2.256797 | 175 | 150 | 13726 | 9340 | 19924 | 13589 | 9583 | 6081 | 8601 | 5560 | -0.2487104 | -2.272093 | 0.8825599 | -0.822121 | -2.015785 | -3.221479 | -2.032481 | 4.3646 | -158.2554 | -4.120494 | 6.71940375 | -63.18412 | -2.126874 | OS | Aromatic | 348.48
Sodium dodecyl benzenesulfonate | 25155-30-0 | 3.85664 | 7188.535 | 5.643 | -140.3332 | -3.808137 | 4.359519 | 22883.31 | 17.9634 | 21.92456 | 1.220647 | -567 | -494 | 73 | 0.553 | 704.4586 | -16.6666 | -0.6694654 | 113 | 127 | 12270 | 9709 | 11859 | 16147 | 14057 | 9438 | 11824 | 6436 | -0.7357047 | -2.103817 | -1.370725 | -0.07307756 | -0.351873 | -1.312429 | -0.6503262 | 5.05226 | -123.1044 | -3.485082 | 8.655892 | -26.67671 | -1.027063 | OS | Aromatic | 348.48
Thiolactic acid | 79-42-5 | 4.104574 | 12722.53125 | 9.987187 | -35.79399 | -1.328806 | 4.031042 | 10740.94 | 8.431636 | -66.33783 | -2.064119 | -503 | -483 | 20 | 2.002 | 2550.318 | -322.3626 | -6.256855 | 38 | 181 | 16190 | 9728 | 6663 | 6849 | 6887 | 8430 | 8174 | 6405 | 0.4683181 | -2.095327 | -3.874507 | -3.797724 | -3.450499 | -1.802953 | -2.253624 | 5.027925 | -124.1842 | -3.506051 | 5.937707 | -84.66724 | -2.663993 | OS | Aliphatic | 106.14
Thiolactic acid | 79-42-5 | 4.18805 | 15418.78 | 12.10374 | -12.04797 | -0.4940401 | 4.305761 | 20219.04 | 15.87195 | 11.63656 | 0.6830651 | -512 | -493 | 19 | 2.178 | 2774.522 | -359.4934 | -6.622793 | 41 | 213 | 12992 | 15630 | 12520 | 5288 | 7914 | 6994 | 6605 | 7566 | -0.4873902 | -0.03597235 | -1.135162 | -4.921082 | -2.846839 | -2.613972 | -3.179242 | 5.93931 | -89.78324 | -2.782579 | 5.821151 | -88.3648 | -2.750093 | OS | Aliphatic | 106.14
Thiolactic acid | 79-42-5 | 4.214485 | 16386.44 | 12.86336 | -5.431256 | -0.2296938 | 4.068315 | 11703.48 | 9.187235 | -52.65746 | -1.691389 | -533 | -482 | 51 | 2.153 | 2742.675 | -354.2192 | -6.572654 | 50 | 204 | 20780 | 12520 | 8687 | 4644 | 7987 | 6783 | 6011 | 9195 | 1.552305 | -0.9995188 | -2.722507 | -5.485074 | -2.806963 | -2.747011 | -3.588503 | 7.218075 | -56.16096 | -1.935725 | 5.653652 | -93.94544 | -2.876891 | OS | Aliphatic | 106.14
6-mercaptopyridine-3-carboxyclic acid | 92823-43-3 | 4.652378 | 44913.59 | 35.25717 | 61.53407 | 4.149237 | 5.190832 | 155178.6 | 121.8152 | 88.48666 | 9.533777 | -496 | -479 | 17 | 0.572 | 728.6624 | -20.67504 | -0.8161744 | 22 | 160 | 75820 | 85900 | 21107 | 60320 | 54000 | 40000 | 38910 | 34700 | 7.173687 | 7.36437 | 1.13306 | 5.650617 | 5.493138 | 4.959371 | 4.522642 | 27.2395 | 58.6196 | 3.832053 | 34.20268 | 67.94111 | 4.94042 | NOS | Aromatic | 155.17
6-mercaptopyridine-3-carboxyclic acid | 92823-43-3 | 4.384147 | 24218.49 | 19.01151 | 28.66428 | 1.466929 | 4.925039 | 84147.04 | 66.05543 | 78.76783 | 6.875848 | -499 | -489 | 10 | 1.527 | 1945.223 | -222.1517 | -5.080604 | 24 | 184 | 22570 | 33700 | 28000 | 34500 | 27700 | 24280 | 21260 | 14590 | 1.911165 | 3.300737 | 2.360375 | 3.224195 | 2.593998 | 2.791258 | 1.897662 | 11.45315 | 1.583276 | 0.06931096 | 18.62993 | 41.1431 | 2.301931 | NOS | Aromatic | 155.17
6-mercaptopyridine-3-carboxyclic acid | 92823-43-3 | 4.355646 | 22680.15625 | 17.80392 | 23.82578 | 1.18192 | 4.784546 | 60890.02 | 47.79867 | 70.65818 | 5.47092 | -491 | -479 | 12 | 1.55 | 1974.522 | -227.004 | -5.145531 | 25 | 212 | 14780 | 52900 | 41360 | 24580 | 23200 | 23280 | 16270 | 21130 | 0.07259398 | 5.258995 | 4.0546 | 1.751823 | 1.82408 | 2.608601 | 0.7359051 | 16.58705 | 32.04449 | 1.677753 | 17.6291375 | 37.80184 | 2.062129 | NOS | Aromatic | 155.17
$Quercetin$ | 849061-97-8 | 4.214691 | 16394.21 | 12.86946 | -5.381278 | -0.2276346 | 4.231738 | 17050.54 | 13.38467 | -4.784054 | -0.05716069 | -618 | -485 | 133 | 0.32 | 407.6433 | 32.48949 | 1.706286 | 176 | 155 | 26581 | 25397 | 25799 | 16502 | 15354 | 9536 | 8343 | 9310 | 2.621563 | 2.072262 | 2.004823 | 0.02136982 | 0.0314159 | -1.267566 | -2.164748 | 7.30835 | -54.23201 | -1.881745 | 9.445938 | -16.08165 | -0.6477306 | O | Aromatic | 302.24
$Quercetin$ | 849061-97-8 | 4.212837 | 16324.38 | 12.81464 | -5.83212 | -0.2461749 | 4.375927 | 23764.4 | 18.65505 | 24.81929 | 1.384727 | -604 | -514 | 90 | 0.218 | 277.707 | 54.00847 | 3.373221 | 137 | 170 | 14512 | 20000 | 18000 | 13528 | 10867 | 6210 | 5983 | 7181 | -0.006877664 | 1.034738 | 0.4415196 | -0.8416601 | -1.469703 | -3.130313 | -3.60878 | 5.637085 | -99.95822 | -3.009393 | 6.779996 | -61.72576 | -2.087887 | O | Aromatic | 302.24
$Quercetin$ | 849061-97-8 | 4.104459 | 12719.1875 | 9.984562 | -35.82969 | -1.329947 | 4.31157 | 20491.31 | 16.08568 | 12.81063 | 0.7411561 | -702 | -512 | 190 | 0.617 | 785.9873 | -30.1687 | -1.145066 | 195 | 147 | 22910 | 20054 | 21369 | 15231 | 11788 | 8755 | 8827 | 8736 | 1.976101 | 1.046448 | 1.186637 | -0.3267118 | -1.116398 | -1.638667 | -1.919839 | 6.85776 | -64.36584 | -2.158116 | 8.417326 | -30.26702 | -1.14844 | O | Aromatic | 302.24
Sodium benzoate | 532-32-1 | 3.974209 | 9423.434 | 7.397395 | -83.3348 | -2.632449 | 4.382028 | 24100.62 | 18.91899 | 25.86812 | 1.445741 | -621 | -486 | 135 | 0.541 | 689.172 | -14.13496 | -0.5741868 | 180 | 134 | 11090 | 15674 | 27311 | 16732 | 16355 | 10266 | 13168 | 8013 | -1.174835 | -0.02376371 | 2.252171 | 0.08148255 | 0.305706 | -0.9472161 | -0.1827723 | 6.290205 | -79.19631 | -2.533291 | 10.25549 | -6.918392 | -0.2906192 | O | Aromatic | 144.1
Sodium benzoate | 532-32-1 | 3.905013 | 8035.506 | 6.307872 | -115.0012 | -3.324409 | 4.124536 | 13320.98 | 10.45697 | -34.1211 | -1.12918 | -615 | -499 | 116 | 0.536 | 682.8025 | -13.0801 | -0.533862 | 183 | 136 | 12290 | 8211 | 13349 | 11910 | 17189 | 7493 | 7762 | 6558 | -0.7286315 | -2.831602 | -0.8567181 | -1.394878 | 0.5217067 | -2.314671 | -2.478234 | 5.14803 | -118.9539 | -3.403528 | 7.684962 | -42.68125 | -1.543764 | O | Aromatic | 144.1
Sodium benzoate | 532-32-1 | 3.851539 | 7104.583 | 5.577097 | -143.1731 | -3.859155 | 4.217167 | 16487.95 | 12.94304 | -8.359382 | -0.2028739 | -603 | -500 | 103 | 0.59 | 751.5924 | -24.4725 | -0.9507342 | 186 | 158 | 8870 | 14519 | 19832 | 12787 | 13674 | 7395 | 7704 | 5792 | -2.144914 | -0.3561951 | 0.8624597 | -1.086309 | -0.4718437 | -2.371847 | -2.510808 | 4.54672 | -147.9109 | -3.942956 | 7.458015 | -47.02303 | -1.673949 | O | Aromatic | 144.1
$Berberine \: chloride$ | 141433-60-5 | 4.233798 | 17131.59 | 13.4483 | -0.8454518 | -0.03656316 | 4.324232 | 21097.54 | 16.56157 | 15.31601 | 0.867778 | -647 | -480 | 167 | 0.526 | 670.0637 | -10.9704 | -0.4520716 | 169 | 155 | 19752 | 39943 | 23102 | 19831 | 16788 | 10873 | 7987 | 10360 | 1.33196 | 4.038845 | 1.52529 | 0.8194501 | 0.4191901 | -0.6977349 | -2.354134 | 8.1326 | -38.60039 | -1.417644 | 10.38311 | -5.604248 | -0.2369089 | NO | Aromatic | 371.81
$Berberine \: chloride$ | 141433-60-5 | 4.133628 | 13602.79 | 10.67819 | -27.00656 | -1.038262 | 4.420579 | 26337.78 | 20.67516 | 32.16496 | 1.831251 | -595 | -505 | 90 | 0.339 | 431.8471 | 28.48105 | 1.455789 | 151 | 144 | 27775 | 35911 | 31809 | 34459 | 35181 | 13394 | 11103 | 9612 | 2.81239 | 3.576713 | 2.914295 | 3.219031 | 3.632282 | 0.2078742 | -0.923567 | 7.54542 | -49.38618 | -1.743104 | 15.33159 | 28.481 | 1.455691 | NO | Aromatic | 371.81
$Berberine \: chloride$ | 141433-60-5 | 4.176895 | 15027.79 | 11.79681 | -14.96326 | -0.6055909 | 4.317419 | 20769.14 | 16.30378 | 13.97698 | 0.7996444 | -662 | -498 | 164 | 0.557 | 709.5541 | -17.51048 | -0.7007661 | 175 | 132 | 21772 | 32091 | 24041 | 27917 | 27557 | 12111 | 6756 | 9994 | 1.754833 | 3.08827 | 1.69832 | 2.304691 | 2.57152 | -0.2294287 | -3.081074 | 7.84529 | -43.67621 | -1.573849 | 12.3172 | 10.97813 | 0.5049378 | NO | Aromatic | 371.81
Guanidine thiocyanate | 593-84-0 | 4.211668 | 16280.49 | 12.78019 | -6.117395 | -0.2578658 | 4.681821 | 48064.14 | 37.73035 | 62.82833 | 4.443671 | -610 | -485 | 125 | 0.363 | 462.4204 | 23.41777 | 1.15872 | 179 | 128 | 29290 | 45080 | 41294 | 29534 | 19522 | 12713 | 11471 | 10930 | 3.043043 | 4.564277 | 4.047664 | 2.549227 | 1.074444 | -0.01874827 | -0.7819576 | 8.58005 | -31.37237 | -1.18504 | 13.32006 | 17.68055 | 0.8448804 | NS | Aliphatic | 118.16
Guanidine thiocyanate | 593-84-0 | 4.103037 | 12677.59 | 9.951912 | -36.27532 | -1.344172 | 4.401901 | 25229.05 | 19.80481 | 29.18386 | 1.644469 | -627 | -509 | 118 | 0.396 | 504.4586 | 16.45574 | 0.780834 | 158 | 163 | 13896 | 19537 | 20630 | 35500 | 17823 | 8590 | 9111 | 7702 | -0.1952523 | 0.9330166 | 1.033787 | 3.348288 | 0.6790086 | -1.721297 | -1.78231 | 6.04607 | -86.4321 | -2.705207 | 10.44286 | -4.999939 | -0.2119855 | NS | Aliphatic | 118.16
Guanidine thiocyanate | 593-84-0 | 4.194116 | 15635.65 | 12.27398 | -10.49388 | -0.4333821 | 4.562188 | 36491.21 | 28.6456 | 51.0396 | 3.247341 | -595 | -490 | 105 | 0.417 | 531.2102 | 12.02537 | 0.5564253 | 155 | 144 | 23214 | 31813 | 36386 | 24612 | 20164 | 12076 | 11073 | 12895 | 2.033349 | 3.050484 | 3.498138 | 1.757473 | 1.214967 | -0.2419977 | -0.9353174 | 10.122575 | -11.35324 | -0.4670285 | 12.5466 | 12.60579 | 0.5850784 | NS | Aliphatic | 118.16
Ethanolamine | 141-43-5 | 4.051365 | 11255.5 | 8.83557 | -53.49321 | -1.860892 | 3.83391 | 6821.976 | 5.355251 | -161.8925 | -4.035439 | -582 | -492 | 90 | 0.446 | 568.1529 | 5.907227 | 0.2644373 | 172 | 174 | [21 empty] | NO | Aliphatic | 61.08
Ethanolamine | 141-43-5 | 4.028901 | 10688.12 | 8.390176 | -61.64143 | -2.085527 | 3.955768 | 9031.675 | 7.089865 | -97.8176 | -2.816858 | -603 | -503 | 100 | 0.616 | 784.7134 | -29.95773 | -1.138021 | 260 | 224 | 14241 | 21240 | 20180 | 16690 | 18670 | 38940 | 39810 | 25490 | -0.0887455 | 1.295983 | 0.9380062 | 0.07056736 | 0.8806437 | 4.842731 | 4.621951 | 20.00965 | 43.66811 | 2.492456 | 23.09324 | 52.51856 | 3.234762 | NO | Aliphatic | 61.08
Ethanolamine | 141-43-5 | 3.975763 | 9457.204 | 7.423905 | -82.68013 | -2.616913 | 3.941221 | 8734.157 | 6.856313 | -104.556 | -2.962331 | -589 | -502 | 87 | 0.624 | 794.9045 | -31.64549 | -1.19406 | 175 | 167 | 13224 | 14640 | 16990 | 28520 | 28810 | 98360 | 27200 | 19460 | -0.410522 | -0.3201514 | 0.1907284 | 2.397499 | 2.764633 | 8.866956 | 2.967719 | 15.2761 | 26.21274 | 1.320186 | 33.6798 | 67.4434 | 4.873609 | NO | Aliphatic | 61.08
$2-(2-hydroxyphenyl)-benzoxazole$ | 835-64-3 | 3.962048 | 9163.217 | 7.193125 | -88.54114 | -2.754061 | 4.227104 | 16869.57 | 13.24261 | -5.908116 | -0.1035011 | -623 | -503 | 120 | 0.456 | 580.8917 | 3.797523 | 0.1681375 | 179 | 132 | 11714 | 27181 | 25144 | 11804 | 6465 | 5863 | 6395 | 11609 | -0.9370982 | 2.367092 | 1.893138 | -1.433704 | -3.725114 | -3.38003 | -3.319565 | 9.113065 | -23.68852 | -0.9232938 | 6.8535 | -59.99125 | -2.040962 | NO | Aromatic | 211.22
$2-(2-hydroxyphenyl)-benzoxazole$ | 835-64-3 | 4.09339 | 12399.1 | 9.733295 | -39.33616 | -1.440638 | 4.436731 | 27335.76 | 21.45857 | 34.64151 | 1.992771 | -636 | -517 | 119 | 0.411 | 523.5669 | 13.29119 | 0.6193677 | 160 | 124 | 13428 | 34863 | 32424 | 17066 | 11946 | 7608 | 7368 | 12766 | -0.344037 | 3.448085 | 2.99746 | 0.1673214 | -1.058574 | -2.248524 | -2.704474 | 10.02131 | -12.47846 | -0.5106936 | 9.091976 | -20.60084 | -0.8135034 | NO | Aromatic | 211.22
$2-(2-hydroxyphenyl)-benzoxazole$ | 835-64-3 | 4.071309 | 11784.44 | 9.250788 | -46.60372 | -1.66145 | 4.280588 | 19080.42 | 14.97813 | 6.363499 | 0.4313395 | -645 | -509 | 136 | 0.447 | 569.4268 | 5.696256 | 0.2547107 | 153 | 145 | 13573 | 31094 | 28193 | 14492 | 9049 | 6766 | 6398 | 12318 | -0.2973919 | 2.951204 | 2.390208 | -0.5427128 | -2.264794 | -2.757909 | -3.317528 | 9.66963 | -16.56925 | -0.66584 | 7.867965 | -39.36259 | -1.441462 | NO | Aromatic | 211.22
Sodium diethyldithiocarbomate | 20624-25-3 | 5.352839 | 225340.6 | 176.8924 | 92.33319 | 11.15385 | 5.440886 | 275985.125 | 216.6483 | 93.52638 | 12.03432 | -622 | -440 | 182 | 0.027 | 34.3949 | 94.3038 | 12.44415 | 186 | 154 | 114740 | 328311 | 297166 | 338094 | 392136 | 181668 | 177590 | 161381 | 8.972998 | 13.18729 | 12.61879 | 13.13638 | 14.10357 | 11.53156 | 11.11621 | 126.684085 | 91.10242 | 10.50728 | 184.8863 | 94.06933 | 12.26896 | NS | Aliphatic | 171.31
Sodium diethyldithiocarbomate | 20624-25-3 | 5.229344 | 169568 | 133.1109 | 89.8115 | 9.918899 | 5.516987 | 328841.7 | 258.1407 | 94.56692 | 12.79533 | -674 | -499 | 175 | 0.046 | 58.59873 | 90.29536 | 10.13021 | 191 | 131 | 102666 | 115299 | 498706 | 474424 | 368753 | 229429 | 184215 | 112629 | 8.490116 | 8.642693 | 14.86724 | 14.60767 | 13.83656 | 12.54525 | 11.27528 | 88.413765 | 87.25106 | 8.94526 | 197.5202 | 94.44867 | 12.55603 | NS | Aliphatic | 171.31
Sodium diethyldithiocarbomate | 20624-25-3 | 5.328915 | 213262.8 | 167.4113 | 91.89899 | 10.91461 | 5.176552 | 150159.1 | 117.8749 | 88.10179 | 9.390976 | -639 | -471 | 168 | 0.024 | 30.57325 | 94.93671 | 12.95567 | 135 | 103 | 101959 | 85828 | 64759 | 67731 | 126025 | 196721 | 125770 | 186180 | 8.460105 | 7.360728 | 6.001796 | 6.153879 | 9.173768 | 11.87728 | 9.6178 | 146.1513 | 92.28757 | 11.12809 | 109.5952 | 89.995 | 9.997828 | NS | Aliphatic | 171.31
Ammonium pyrollidinedithiocarbomate | 5108-96-3 | 5.931657 | 854391.125 | 670.697 | 97.97792 | 16.94203 | 5.633591 | 430121.7 | 337.6455 | 95.84624 | 13.96137 | -651 | -497 | 154 | 0.025 | 31.84713 | 94.72574 | 12.77839 | 200 | 105 | 92000 | 157300 | 169800 | 402400 | 570900 | 628400 | 707600 | 612300 | 8.013728 | 9.991725 | 10.18817 | 13.89258 | 15.7348 | 16.92113 | 17.11991 | 480.6555 | 97.65491 | 16.2984 | 442.7899 | 97.52366 | 16.06189 | NS | Aliphatic | 164.29
Ammonium pyrollidinedithiocarbomate | 5108-96-3 | 5.770722 | 589823.1875 | 463.0112 | 97.07091 | 15.33268 | 5.717345 | 521609.125 | 409.4632 | 96.57478 | 14.79891 | -608 | -472 | 136 | 0.036 | 45.85987 | 92.40507 | 11.19476 | 185 | 131 | 135900 | 228700 | 416900 | 516096 | 601324 | 621346 | 587480 | 351500 | 9.708044 | 11.6171 | 14.08911 | 14.97331 | 15.96029 | 16.87211 | 16.31196 | 275.9275 | 95.91494 | 13.88801 | 414.3494 | 97.35368 | 15.77358 | NS | Aliphatic | 164.29
Ammonium pyrollidinedithiocarbomate | 5108-96-3 | 5.589714 | 388789.2 | 305.1995 | 95.55635 | 13.5226 | 5.570178 | 371687.7 | 291.7749 | 95.19321 | 13.32724 | -650 | -495 | 155 | 0.029 | 36.94268 | 93.88186 | 12.13381 | 171 | 107 | 109900 | 139200 | 214700 | 260100 | 283300 | 272800 | 280500 | 316500 | 8.785827 | 9.46083 | 11.20712 | 11.99741 | 12.69167 | 13.29721 | 13.10136 | 248.4525 | 95.46319 | 13.4325 | 209.6907 | 94.77087 | 12.8157 | NS | Aliphatic | 164.29
3-mercaptopropionic acid | 107-96-0 | 4.287784 | 19399.2 | 15.22837 | 10.94253 | 0.5032963 | 4.305821 | 20221.87 | 15.87417 | 11.64892 | 0.6836725 | -511 | -481 | 30 | 0.981 | 1249.682 | -106.9619 | -3.158904 | 42 | 168 | 80539 | 46474 | 28867 | 14355 | 8520 | 10736 | 17316 | 16605 | 7.435912 | 4.696538 | 2.492811 | -0.583964 | -2.526404 | -0.7528037 | 1.006505 | 13.034925 | 13.52605 | 0.6311468 | 12.0705 | 9.158657 | 0.4171645 | OS | Aliphatic | 106.14
3-mercaptopropionic acid | 107-96-0 | 4.310509 | 20441.35 | 16.04646 | 15.4829 | 0.730554 | 4.249297 | 17754.05 | 13.93693 | -0.6319303 | 0.1184333 | -543 | -498 | 45 | 0.923 | 1175.796 | -94.72563 | -2.894231 | 54 | 154 | 103954 | 56388 | 22140 | 13598 | 10646 | 11101 | 23933 | 16189 | 8.544262 | 5.536305 | 1.340571 | -0.8192456 | -1.558935 | -0.6076077 | 2.412001 | 12.708365 | 11.30397 | 0.5209583 | 13.87793 | 20.98968 | 1.023162 | OS | Aliphatic | 106.14
3-mercaptopropionic acid | 107-96-0 | 4.409852 | 25695.17 | 20.17071 | 32.7639 | 1.723975 | 4.161201 | 14494.42 | 11.37812 | -23.26292 | -0.7625332 | -522 | -492 | 30 | 1.123 | 1430.573 | -136.9197 | -3.746012 | 54 | 154 | 72296 | 45422 | 27592 | 17893 | 11945 | 10921 | 20693 | 16903 | 6.966992 | 4.5971 | 2.296626 | 0.3728356 | -1.058938 | -0.6786047 | 1.780264 | 13.268855 | 15.05058 | 0.708396 | 13.39943 | 18.16814 | 0.8707758 | OS | Aliphatic | 106.14
Biscyclohexanone oxaldihydrazone | 370-81-0 | 4.296532 | 19793.91 | 15.53822 | 12.71845 | 0.5907755 | 4.431227 | 26991.53 | 21.18835 | 33.80797 | 1.937734 | -597 | -513 | 84 | 0.432 | 550.3185 | 8.860811 | 0.4029484 | 180 | 147 | 9366 | 13557 | 21593 | 29548 | 19358 | 15493 | 16812 | 13948 | -1.908609 | -0.6539262 | 1.231924 | 2.551285 | 1.037805 | 0.8401265 | 0.8782234 | 10.94918 | -2.946659 | -0.1261226 | 13.60612 | 19.41126 | 0.9372562 | NO | Aliphatic | 278.35
Biscyclohexanone oxaldihydrazone | 370-81-0 | 4.166992 | 14688.98 | 11.53085 | -17.61493 | -0.7046246 | 4.39628 | 24904.63 | 19.55014 | 28.26137 | 1.588261 | -600 | -528 | 72 | 0.465 | 592.3567 | 1.89879 | 0.08325636 | 50 | 156 | 12647 | 28080 | 23580 | 19754 | 20698 | 12880 | 13285 | 13253 | -0.6042752 | 2.508409 | 1.614233 | 0.8025545 | 1.328484 | 0.03792989 | -0.1443548 | 10.403605 | -8.34528 | -0.3481 | 12.33758 | 11.12516 | 0.5122118 | NO | Aliphatic | 278.35
Biscyclohexanone oxaldihydrazone | 370-81-0 | 4.24665 | 17646.14 | 13.85222 | 2.095107 | 0.09195605 | 4.397952 | 25000.6875 | 19.62554 | 28.537 | 1.604979 | -611 | -524 | 87 | 0.436 | 555.414 | 8.01693 | 0.362921 | 163 | 145 | 16380 | 23330 | 18890 | 19148 | 21597 | 18635 | 16323 | 14593 | 0.5189886 | 1.703585 | 0.6511142 | 0.6672382 | 1.513135 | 1.642065 | 0.7500294 | 11.455505 | 1.603509 | 0.07020387 | 14.0479675 | 21.946 | 1.076049 | NO | Aliphatic | 278.35
1-methyl-benzimidazole | 1632-83-3 | 4.092402 | 12370.93 | 9.711181 | -39.65345 | -1.450517 | 4.258456 | 18132.43 | 14.23396 | 1.46802 | 0.2100192 | -516 | -498 | 18 | 0.153 | 194.9045 | 67.72154 | 4.910872 | 19 | 174 | 30453 | 35196 | 26075 | 30062 | 16765 | 11328 | 7331 | 9476 | 3.21215 | 3.489371 | 2.051038 | 2.626183 | 0.4132361 | -0.5196963 | -2.726338 | 7.43866 | -51.53018 | -1.804991 | 10.9911 | 0.2375003 | 0.01032678 | N | Aromatic | 132.16
1-methyl-benzimidazole | 1632-83-3 | 4.159705 | 14444.58 | 11.33899 | -19.60496 | -0.7774919 | 4.492434 | 31076.64 | 24.39517 | 42.5091 | 2.5498 | -553 | -502 | 51 | 0.36 | 458.5987 | 24.05068 | 1.194761 | 34 | 166 | 15296 | 21199 | 23579 | 29436 | 15214 | 9240 | 7606 | 11263 | 0.2216284 | 1.287592 | 1.614048 | 2.534792 | -0.008365346 | -1.404509 | -2.566407 | 8.841455 | -27.48824 | -1.054701 | 9.992469 | -9.732635 | -0.4033581 | N | Aromatic | 132.16
1-methyl-benzimidazole | 1632-83-3 | 4.116448 | 13075.2 | 10.26404 | -32.13127 | -1.210056 | 4.133587 | 13601.52 | 10.67719 | -31.35477 | -1.038667 | -498 | -491 | 7 | 0.206 | 262.4204 | 56.54011 | 3.619114 | 30 | 302 | 14369 | 17301 | 17159 | 14247 | 15612 | 8644 | 7734 | 9034 | -0.04988491 | 0.4051499 | 0.2337143 | -0.6167618 | 0.103786 | -1.694081 | -2.493929 | 7.09169 | -58.94399 | -2.012441 | 8.43368 | -30.01442 | -1.139915 | N | Aromatic | 132.16
Sodium lauroylsarcosine | 137-16-6 | 4.09762 | 12520.45 | 9.828552 | -37.98574 | -1.398342 | 4.658348 | 45535.27 | 35.74518 | 60.76394 | 4.208938 | -653 | -492 | 161 | 0.502 | 639.4904 | -5.907113 | -0.2492513 | 194 | 156 | 32870 | 40330 | 51301 | 38366 | 14488 | 9937 | 6694 | 6750 | 3.543847 | 4.08072 | 4.990053 | 3.685469 | -0.2207151 | -1.088676 | -3.121113 | 5.29875 | -112.7259 | -3.278204 | 11.5045 | 4.689487 | 0.2085919 | NO | Aliphatic | 293.38
Sodium lauroylsarcosine | 137-16-6 | 4.070074 | 11750.97 | 9.224509 | -47.02138 | -1.673805 | 4.375947 | 23765.5 | 18.65592 | 24.82279 | 1.384929 | -635 | -503 | 132 | 0.468 | 596.1783 | 1.265879 | 0.05532736 | 182 | 175 | 21483 | 18000 | 23093 | 18781 | 11066 | 9034 | 7446 | 6581 | 1.696799 | 0.5771629 | 1.523598 | 0.5831911 | -1.390893 | -1.502428 | -2.65874 | 5.166085 | -118.1887 | -3.388323 | 8.109892 | -35.20525 | -1.309936 | NO | Aliphatic | 293.38
Sodium lauroylsarcosine | 137-16-6 | 4.13415 | 13619.16 | 10.69104 | -26.85389 | -1.033038 | 4.361476 | 22986.64 | 18.04451 | 22.27555 | 1.240215 | -651 | -498 | 153 | 0.683 | 870.0637 | -44.09274 | -1.586421 | 176 | 158 | 13663 | 23713 | 18549 | 18902 | 17493 | 9180 | 8227 | 7376 | -0.2686897 | 1.774303 | 0.5719996 | 0.6110816 | 0.5978435 | -1.432802 | -2.225555 | 5.79016 | -94.67191 | -2.893033 | 9.25129 | -18.52401 | -0.7380632 | NO | Aliphatic | 293.38
Thiobenzoic acid | 98-91-9 | 3.845215 | 7001.884 | 5.496479 | -146.7398 | -3.922392 | 3.643007 | 4395.489 | 3.450459 | -306.4677 | -5.944469 | -477 | -471 | 6 | 1.869 | 2380.892 | -294.3036 | -5.958307 | 23 | 285 | 21561 | 7497 | 4565 | 3870 | 3473 | 4045 | 5990 | 7324 | 1.712539 | -3.226687 | -5.516798 | -6.276886 | -6.423752 | -4.992043 | -3.603702 | 5.74934 | -96.05407 | -2.923759 | 3.961911 | -176.7604 | -4.421039 | OS | Aromatic | 138.19
Thiobenzoic acid | 98-91-9 | 3.837665 | 6881.207 | 5.401748 | -151.0669 | -3.997895 | 3.733381 | 5412.295 | 4.248652 | -230.1047 | -5.040726 | -495 | -487 | 8 | 1.664 | 2119.745 | -251.0547 | -5.453747 | 22 | 283 | 24129 | 12921 | 6038 | 4679 | 4320 | 4520 | 5144 | 5855 | 2.201243 | -0.8626009 | -4.302274 | -5.452466 | -5.475962 | -4.509844 | -4.264961 | 4.596175 | -145.2434 | -3.895973 | 4.1247825 | -165.8322 | -4.246076 | OS | Aromatic | 138.19
Thiobenzoic acid | 98-91-9 | 3.896458 | 7878.755 | 6.184823 | -119.2787 | -3.409965 | 3.7215 | 5266.231 | 4.133992 | -239.2605 | -5.159541 | -489 | -484 | 5 | 1.558 | 1984.713 | -228.6918 | -5.167889 | 24 | 276 | 29332 | 9548 | 5354 | 4693 | 3820 | 4564 | 6537 | 7681 | 3.049266 | -2.176438 | -4.824422 | -5.43949 | -6.010166 | -4.467772 | -3.224186 | 6.029585 | -86.9418 | -2.717064 | 4.450721 | -146.3646 | -3.915783 | OS | Aromatic | 138.19
$2-mercaptobenzothiazole$ | 149-30-4 | 5.931369 | 853826.1875 | 670.2536 | 97.97659 | 16.93915 | 5.662883 | 460133 | 361.2044 | 96.11716 | 14.25429 | -555 | -456 | 99 | 0.036 | 45.85987 | 92.40507 | 11.19476 | 178 | 149 | 123444 | 181408 | 323843 | 323218 | 268895 | 314244 | 623418 | 763185 | 9.290549 | 10.611 | 12.99214 | 12.94096 | 12.46503 | 13.91144 | 16.56982 | 599.100225 | 98.11854 | 17.25506 | 335.6775 | 96.73347 | 14.85914 | NS | Aromatic | 167.25
$2-mercaptobenzothiazole$ | 149-30-4 | 5.647593 | 444214.625 | 348.7085 | 96.11079 | 14.10139 | 5.578373 | 378767.4 | 297.3324 | 95.28306 | 13.40919 | -531 | -461 | 70 | 0.051 | 64.96815 | 89.24051 | 9.682084 | 47 | 148 | 228537 | 237696 | 308707 | 293774 | 190558 | 249452 | 427259 | 435749 | 11.96541 | 11.78466 | 12.78426 | 12.52614 | 10.96947 | 12.90864 | 14.92894 | 342.062965 | 96.70475 | 14.82112 | 240.6249 | 95.44312 | 13.41332 | NS | Aromatic | 167.25
$2-mercaptobenzothiazole$ | 149-30-4 | 5.760702 | 576370.6 | 452.4509 | 97.00255 | 15.23248 | 5.34704 | 222351.3 | 174.5458 | 91.96486 | 11.09586 | -552 | -456 | 96 | 0.064 | 81.52866 | 86.4979 | 8.695986 | 171 | 144 | 105985 | 127360 | 165109 | 382735 | 228727 | 307343 | 791987 | 828877 | 8.628294 | 9.074768 | 10.0665 | 13.67499 | 11.76237 | 13.815 | 17.60921 | 650.668445 | 98.26766 | 17.61366 | 365.1715 | 96.9973 | 15.22488 | NS | Aromatic | 167.25
$2-mercaptobenzothiazole$ | 149-30-4 | 5.744316 | 555029.3 | 435.698 | 96.88729 | 15.06862 | 5.567009 | 368985.2 | 289.6534 | 95.15801 | 13.29555 | -551 | -486 | 65 | 0.02 | 25.47771 | 95.78059 | 13.74749 | 34 | 139 | 105787 | 136199 | 277732 | 406666 | 459600 | 428957 | 656975 | 559024 | 8.620173 | 9.366177 | 12.32505 | 13.93838 | 14.793 | 15.26291 | 16.79752 | 438.83384 | 97.43142 | 15.90306 | 375.5088 | 97.07996 | 15.34611 | NS | Aromatic | 167.25
$2-mercaptobenzothiazole$ | 149-30-4 | 5.430566 | 269504.4 | 211.5609 | 93.58955 | 11.93112 | 5.650691 | 447394.375 | 351.2046 | 96.0066 | 14.13236 | -563 | -506 | 57 | 0.038 | 48.40764 | 91.98313 | 10.95995 | 32 | 158 | 224212 | 123500 | 105083 | 55081 | 62659 | 127457 | 190972 | 239180 | 11.88244 | 8.941107 | 8.104119 | 5.256022 | 6.139035 | 9.992408 | 11.43173 | 187.7563 | 93.99657 | 12.21601 | 107.0872 | 89.76068 | 9.897288 | NS | Aromatic | 167.25
Iron gluconate | 699014-53-4 | 4.037151 | 10893.09 | 8.551076 | -58.59993 | -2.00303 | 4.144477 | 13946.875 | 10.9483 | -28.10212 | -0.9297717 | -637 | -489 | 148 | 0.94 | 1197.452 | -98.31212 | -2.973493 | 196 | 167 | 16752 | 7802 | 14903 | 17739 | 18267 | 10339 | 9889 | 9920 | 0.6165163 | -3.053503 | -0.3784684 | 0.3352953 | 0.7858728 | -0.9164434 | -1.426447 | 7.7872 | -44.74798 | -1.606125 | 9.608073 | -14.12278 | -0.5737235 | O | Aliphatic | 428.14
Iron gluconate | 699014-53-4 | 4.064166 | 11592.21 | 9.099884 | -49.03487 | -1.732879 | 4.301951 | 20042.47 | 15.73334 | 10.85809 | 0.6449717 | -577 | -491 | 86 | 0.875 | 1114.65 | -84.59905 | -2.662295 | 123 | 126 | 12492 | 9309 | 11797 | 22381 | 18288 | 12319 | 10224 | 10293 | -0.6578306 | -2.286532 | -1.39349 | 1.344799 | 0.7908627 | -0.1554742 | -1.281762 | 8.080005 | -39.50257 | -1.445822 | 10.30629 | -6.391344 | -0.269063 | O | Aliphatic | 428.14
Iron gluconate | 699014-53-4 | 4.077512 | 11953.98 | 9.383873 | -44.52455 | -1.599416 | 4.299436 | 19926.72 | 15.64247 | 10.34026 | 0.6198167 | -596 | -495 | 101 | 0.91 | 1159.236 | -91.98301 | -2.832628 | 196 | 161 | 9232 | 12266 | 19306 | 25746 | 17729 | 11819 | 11128 | 10259 | -1.971192 | -1.088533 | 0.7457176 | 1.953102 | 0.6560429 | -0.3354214 | -0.9137993 | 8.053315 | -39.96491 | -1.460192 | 10.81158 | -1.419071 | -0.06119629 | O | Aliphatic | 428.14
Sodium dodecylsulfate | 151-21-3 | 4.225705 | 16815.33 | 13.20004 | -2.742147 | -0.1174864 | 4.484547 | 30517.35 | 23.95612 | 41.45546 | 2.470928 | -630 | -436 | 194 | 0.476 | 606.3694 | -0.4218837 | -0.01828364 | 172 | 166 | 11148 | 18506 | 29204 | 25449 | 19551 | 15203 | 14134 | 14614 | -1.152181 | 0.6975634 | 2.543218 | 1.902711 | 1.08089 | 0.7580642 | 0.1246804 | 11.47199 | 1.744902 | 0.07644908 | 13.23418 | 17.14638 | 0.8168854 | OS | Aliphatic | 288.38
Sodium dodecylsulfate | 151-21-3 | 3.99886 | 9973.788 | 7.829424 | -73.21837 | -2.385939 | 4.194014 | 15631.96 | 12.27109 | -14.29302 | -0.4344057 | -560 | -477 | 83 | 0.51 | 649.6815 | -7.594875 | -0.3179159 | 125 | 142 | 7446 | 14694 | 225110 | 16720 | 10463 | 8232 | 7387 | 10866 | -2.90492 | -0.3041618 | 11.41274 | 0.07836672 | -1.634237 | -1.906175 | -2.693289 | 8.52981 | -32.14614 | -1.210545 | 14.54957 | 24.63693 | 1.228414 | OS | Aliphatic | 288.38
Sodium dodecylsulfate | 151-21-3 | 4.329516 | 21355.82 | 16.76432 | 19.10198 | 0.920621 | 4.596472 | 39488.6 | 30.99855 | 54.75595 | 3.590176 | -580 | -484 | 96 | 0.293 | 373.2484 | 38.18569 | 2.08911 | 151 | 134 | 22429 | 31640 | 28366 | 38087 | 21691 | 14515 | 20226 | 17792 | 1.883949 | 3.026803 | 2.416776 | 3.653772 | 1.531996 | 0.5569417 | 1.68113 | 13.96672 | 19.29519 | 0.9310057 | 16.13531 | 32.04344 | 1.677686 | OS | Aliphatic | 288.38
1,3,4-thiadiazole-2,5-dithiol dipotassium salt | 4628-94-8 | 5.283521 | 192097.1 | 150.7962 | 91.00641 | 10.46067 | 5.373927 | 236552 | 185.6933 | 92.44722 | 11.36472 | -600 | -446 | 154 | 0.228 | 290.4459 | 51.89876 | 3.178437 | 210 | 196 | 114600 | 147200 | 197300 | 454409 | 314394 | 236300 | 101800 | 116000 | 8.967696 | 9.703516 | 10.84007 | 14.42047 | 13.14394 | 12.67341 | 8.699507 | 91.06 | 87.62155 | 9.073338 | 164.7369 | 93.34393 | 11.76782 | NS | Aromatic | 226.43
1,3,4-thiadiazole-2,5-dithiol dipotassium salt | 4628-94-8 | 4.831404 | 67827.28 | 53.24442 | 74.52878 | 5.939503 | 5.188622 | 154391 | 121.1969 | 88.42792 | 9.511679 | -586 | -476 | 110 | 0.707 | 900.6369 | -49.15603 | -1.736408 | 198 | 201 | 53140 | 94510 | 142600 | 129800 | 59950 | 58560 | 70290 | 61450 | 5.630065 | 7.779216 | 9.42999 | 8.978751 | 5.947092 | 6.614782 | 7.090965 | 48.23825 | 76.63303 | 6.313977 | 56.04875 | 80.43668 | 7.085573 | NS | Aromatic | 226.43
1,3,4-thiadiazole-2,5-dithiol dipotassium salt | 4628-94-8 | 5.260816 | 182312.4 | 143.1153 | 90.52372 | 10.23362 | 5.259437 | 181734.5 | 142.6616 | 90.16904 | 10.21983 | -571 | -470 | 101 | 0.446 | 568.1529 | 5.907227 | 0.2644373 | 216 | 175 | 95770 | 131410 | 173500 | 366300 | 115900 | 118400 | 121200 | 243000 | 8.188145 | 9.210722 | 10.28179 | 13.48437 | 8.810035 | 9.672288 | 9.457056 | 190.755 | 94.09095 | 12.28482 | 121.5687 | 90.98041 | 10.44813 | NS | Aromatic | 226.43
Calcium-D-glucomate | 66905-23-5 | 3.807891 | 6425.265 | 5.043833 | -168.8828 | -4.295631 | 4.31112 | 20470.09 | 16.06902 | 12.72024 | 0.7366558 | -633 | -495 | 138 | 0.844 | 1075.159 | -78.05897 | -2.505639 | 171 | 115 | 9589 | 16110 | 23399 | 12749 | 9277 | 6539 | 5933 | 5761 | -1.806417 | 0.09539327 | 1.580768 | -1.099235 | -2.156724 | -2.906115 | -3.645227 | 4.522385 | -149.2449 | -3.966263 | 6.451334 | -69.96484 | -2.303591 | O | Aliphatic | 430.19
Calcium-D-glucomate | 66905-23-5 | 3.815029 | 6531.742 | 5.127418 | -164.4996 | -4.22425 | 4.240372 | 17392.88 | 13.65341 | -2.72158 | 0.02917439 | -614 | -499 | 115 | 0.855 | 1089.172 | -80.37964 | -2.561875 | 160 | 147 | 15135 | 13476 | 21834 | 14840 | 9037 | 6938 | 6942 | 6813 | 0.1756739 | -0.6799521 | 1.280128 | -0.439657 | -2.270557 | -2.648886 | -2.963124 | 5.348205 | -110.7588 | -3.237858 | 6.861889 | -59.79564 | -2.035649 | O | Aliphatic | 430.19
Calcium-D-glucomate | 66905-23-5 | 3.87306 | 7465.52 | 5.860433 | -131.4164 | -3.64394 | 4.173792 | 14920.8 | 11.71282 | -19.74054 | -0.6366209 | -635 | -501 | 134 | 0.98 | 1248.408 | -106.7509 | -3.154475 | 185 | 134 | 22298 | 21773 | 11608 | 16184 | 11085 | 9634 | 7512 | 5710 | 1.858509 | 1.403621 | -1.463631 | -0.06313731 | -1.383442 | -1.223162 | -2.620415 | 4.48235 | -151.4711 | -4.004881 | 7.711603 | -42.18834 | -1.52864 | O | Aliphatic | 430.19
Vanilin | 121-33-5 | 4.189856 | 15483.03 | 12.15418 | -11.583 | -0.4759804 | 4.366626 | 23260.87 | 18.25978 | 23.19186 | 1.291719 | -578 | -491 | 87 | 0.729 | 928.6624 | -53.79738 | -1.869489 | 143 | 130 | 23450 | 21071 | 24721 | 18839 | 14358 | 15245 | 13293 | 11890 | 2.077278 | 1.261289 | 1.819455 | 0.5965825 | -0.25986 | 0.7700455 | -0.1417404 | 9.33365 | -20.76535 | -0.8194234 | 11.63022 | 5.719793 | 0.2557947 | O | Aromatic | 152.15
Vanilin | 121-33-5 | 4.436894 | 27346.02 | 21.46662 | 36.82285 | 1.9944 | 4.566377 | 36844.87 | 28.92322 | 51.50955 | 3.289229 | -539 | -489 | 50 | 0.464 | 591.0828 | 2.10976 | 0.09260609 | 48 | 150 | 10500 | 29547 | 24702 | 37935 | 36439 | 35094 | 32458 | 28431 | -1.412257 | 2.729572 | 1.816116 | 3.636405 | 3.784865 | 4.3911 | 3.735247 | 22.318335 | 49.49527 | 2.966679 | 25.51046 | 57.01764 | 3.667097 | O | Aromatic | 152.15
Vanilin | 121-33-5 | 4.469246 | 29460.87 | 23.12679 | 41.35804 | 2.317915 | 4.685305 | 48451.2 | 38.03419 | 63.12529 | 4.478505 | -507 | -487 | 20 | 0.474 | 603.8217 | 5.696199e-05 | 2.473829e-06 | 30 | 151 | 6232 | 22700 | 21244 | 29684 | 28546 | 24918 | 29617 | 27660 | -3.677876 | 1.584696 | 1.161158 | 2.571228 | 2.724653 | 2.903903 | 3.33744 | 21.7131 | 48.08749 | 2.84728 | 20.86274875 | 47.44221 | 2.793629 | O | Aromatic | 152.15
2-amino-5-ethylthio-1,3,4-thiadiazole | 25660-70-2 | 4.432969 | 27099.95 | 21.27346 | 36.24921 | 1.955144 | 4.475524 | 29889.85 | 23.46353 | 40.22638 | 2.380696 | -605 | -501 | 104 | 0.383 | 487.8981 | 19.19836 | 0.9257982 | 168 | 142 | 12434 | 21179 | 29337 | 31617 | 30554 | 31419 | 31178 | 27145 | -0.6780417 | 1.283492 | 2.562952 | 2.845211 | 3.019881 | 3.910695 | 3.560512 | 21.308825 | 47.1026 | 2.765657 | 23.0945 | 52.52115 | 3.234998 | NS | Aromatic | 161.25
2-amino-5-ethylthio-1,3,4-thiadiazole | 25660-70-2 | 4.336142 | 21684.14 | 17.02205 | 20.32686 | 0.9868805 | 4.357797 | 22792.79 | 17.89234 | 21.61448 | 1.203433 | -640 | -519 | 121 | 0.373 | 475.1592 | 21.30806 | 1.040698 | 170 | 146 | 7991 | 16775 | 20768 | 26844 | 23334 | 23152 | 20637 | 19162 | -2.598139 | 0.2710632 | 1.062741 | 2.134476 | 1.849092 | 2.584656 | 1.768495 | 15.04217 | 25.06523 | 1.253166 | 16.82052 | 34.81177 | 1.858308 | NS | Aromatic | 161.25
2-amino-5-ethylthio-1,3,4-thiadiazole | 25660-70-2 | 4.270506 | 18642.58 | 14.63443 | 7.3281 | 0.3305193 | 4.44451 | 27829.77 | 21.84637 | 35.80168 | 2.070555 | -633 | -517 | 116 | 0.463 | 589.8089 | 2.320731 | 0.101976 | 181 | 152 | 14316 | 17126 | 29348 | 28435 | 26407 | 22507 | 19676 | 17074 | -0.06593346 | 0.3609973 | 2.56458 | 2.384536 | 2.386391 | 2.461947 | 1.561398 | 13.40309 | 15.90137 | 0.7521108 | 17.19781 | 36.24189 | 1.954646 | NS | Aromatic | 161.25
Hexamethylenetetramine | 100-97-0 | 3.98035 | 9557.617 | 7.502729 | -80.76088 | -2.571045 | 4.218341 | 16532.59 | 12.97808 | -8.06682 | -0.1911324 | -576 | -505 | 71 | 0.455 | 579.6178 | 4.008493 | 0.1776719 | 54 | 157 | 13294 | 16881 | 18459 | 23378 | 12061 | 9545 | 7688 | 8148 | -0.3875936 | 0.2984196 | 0.5508763 | 1.534078 | -1.016966 | -1.263469 | -2.519837 | 6.39618 | -76.2273 | -2.460732 | 8.612619 | -27.31319 | -1.048734 | N | Aliphatic | 140.19
Hexamethylenetetramine | 100-97-0 | 3.982598 | 9607.236 | 7.541681 | -79.82729 | -2.548556 | 4.453702 | 28425.11 | 22.31371 | 37.14628 | 2.162481 | -615 | -500 | 115 | 1.066 | 1357.962 | -124.8944 | -3.519786 | 163 | 156 | 17122 | 18638 | 26647 | 23161 | 12230 | 6666 | 7022 | 7408 | 0.7113946 | 0.7284309 | 2.145278 | 1.493577 | -0.9565349 | -2.822576 | -2.913362 | 5.81528 | -93.83099 | -2.874232 | 8.197199 | -33.76521 | -1.263432 | N | Aliphatic | 140.19
Hexamethylenetetramine | 100-97-0 | 4.121731 | 13235.21 | 10.38964 | -30.53385 | -1.157232 | 4.252105 | 17869.18 | 14.0273 | 0.01642883 | 0.1465049 | -536 | -526 | 10 | 0.86 | 1095.541 | -81.4345 | -2.587199 | 22 | 356 | 12780 | 11536 | 19772 | 21791 | 12938 | 8059 | 8543 | 7919 | -0.5588418 | -1.35501 | 0.8493006 | 1.228776 | -0.712128 | -1.998417 | -2.061866 | 6.216415 | -81.3234 | -2.584539 | 8.399205625 | -30.54806 | -1.157704 | N | Aliphatic | 140.19
1,4-butanediol diglycydyl ether | 2425-79-8 | 3.956743 | 9051.966 | 7.105793 | -90.85836 | -2.807112 | 4.276386 | 18896.72 | 14.83393 | 5.453214 | 0.3893236 | -607 | -513 | 94 | 0.371 | 472.6115 | 21.73 | 1.064047 | 146 | 159 | 16207 | 25252 | 18900 | 17454 | 11420 | 7231 | 8720 | 6516 | 0.472876 | 2.047396 | 0.6534126 | 0.2649537 | -1.254138 | -2.469245 | -1.972806 | 5.11506 | -120.3653 | -3.431431 | 7.962607 | -37.70616 | -1.389534 | O | Aliphatic | 202.25
1,4-butanediol diglycydyl ether | 2425-79-8 | 4.166488 | 14671.97 | 11.51749 | -17.7513 | -0.7096572 | 4.323071 | 21041.22 | 16.51736 | 15.08934 | 0.8561693 | -580 | -518 | 62 | 0.097 | 123.5669 | 79.53588 | 6.890069 | 62 | 209 | 15229 | 20225 | 17760 | 16581 | 14929 | 7036 | 9086 | 8101 | 0.2025635 | 1.083323 | 0.3832242 | 0.04211118 | -0.09049229 | -2.58797 | -1.794243 | 6.359285 | -77.24972 | -2.485856 | 8.442462 | -29.87917 | -1.135395 | O | Aliphatic | 202.25
1,4-butanediol diglycydyl ether | 2425-79-8 | 3.939298 | 8695.563 | 6.826017 | -98.68101 | -2.981564 | 4.19788 | 15771.75 | 12.38082 | -13.28004 | -0.3957425 | -649 | -505 | 144 | 0.469 | 597.4522 | 1.054909 | 0.04605746 | 189 | 132 | 10687 | 15891 | 14332 | 15715 | 12253 | 7750 | 8825 | 6316 | -1.335592 | 0.03595015 | -0.5481374 | -0.1908522 | -0.9483751 | -2.168212 | -1.920823 | 4.95806 | -127.3433 | -3.566821 | 7.650103 | -43.3314 | -1.563414 | O | Aliphatic | 202.25
2-amino-4-methylthiazole | 1603-91-4 | 4.434872 | 27219.01 | 21.36692 | 36.52806 | 1.974182 | 4.781478 | 60461.38 | 47.46218 | 70.45016 | 5.44024 | -571 | -506 | 65 | 0.255 | 324.8408 | 46.20256 | 2.692384 | 126 | 121 | 30116 | 48517 | 84285 | 40281 | 42378 | 32396 | 28877 | 27487 | 3.163823 | 4.883377 | 7.146297 | 3.897006 | 4.440605 | 4.043685 | 3.22755 | 21.577295 | 47.76076 | 2.820031 | 27.78781 | 60.54026 | 4.038458 | NS | Aromatic | 114.17
2-amino-4-methylthiazole | 1603-91-4 | 4.453057 | 28382.92 | 22.28059 | 39.13088 | 2.15603 | 4.496446 | 31365.05 | 24.62156 | 43.03773 | 2.589919 | -553 | -489 | 64 | 0.313 | 398.7261 | 33.96628 | 1.802343 | 122 | 148 | 12764 | 33488 | 30736 | 28407 | 26399 | 25290 | 26430 | 24634 | -0.5642824 | 3.27333 | 2.765268 | 2.380258 | 2.385075 | 2.96826 | 2.843001 | 19.33769 | 41.71064 | 2.344107 | 20.24235 | 45.8314 | 2.662524 | NS | Aromatic | 114.17
2-amino-4-methylthiazole | 1603-91-4 | 4.477154 | 30002.24 | 23.55176 | 42.41619 | 2.396996 | 4.807015 | 64123.23 | 50.33674 | 72.13765 | 5.695613 | -548 | -490 | 58 | 0.32 | 407.6433 | 32.48949 | 1.706286 | 129 | 145 | 24607 | 20464 | 43296 | 34194 | 38943 | 27240 | 32555 | 26521 | 2.286436 | 1.134343 | 4.253272 | 3.185503 | 4.073495 | 3.290842 | 3.748207 | 20.818985 | 45.858 | 2.664657 | 24.42528 | 55.10799 | 3.47831 | NS | Aromatic | 114.17
5-amino-1,3,4-thiadiazole-2-thiol | 2349-67-9 | 4.7568 | 57121.53125 | 44.8404 | 69.75495 | 5.193458 | 4.580526 | 38065.03 | 29.88105 | 53.06389 | 3.430721 | -503 | -454 | 49 | 0.33 | 420.3822 | 30.37979 | 1.572646 | 35 | 121 | 18116 | 33331 | 87701 | 47812 | 65665 | 34114 | 34641 | 54631 | 0.9564728 | 3.252921 | 7.31884 | 4.641373 | 6.34254 | 4.268098 | 4.017934 | 42.885335 | 73.71639 | 5.80315 | 35.48095 | 69.09609 | 5.099865 | NS | Aromatic | 133.2
5-amino-1,3,4-thiadiazole-2-thiol | 2349-67-9 | 4.803499 | 63606.19 | 49.93086 | 72.83844 | 5.660453 | 4.788584 | 61458.73 | 48.2451 | 70.92969 | 5.511295 | -513 | -474 | 39 | 0.335 | 426.7516 | 29.32493 | 1.507338 | 40 | 146 | 15602 | 22894 | 41242 | 91768 | 37598 | 28701 | 33817 | 71885 | 0.3076524 | 1.621655 | 4.042192 | 7.472917 | 3.920848 | 3.517742 | 3.91338 | 56.429725 | 80.02504 | 6.995141 | 32.89814 | 66.66985 | 4.771627 | NS | Aromatic | 133.2
5-amino-1,3,4-thiadiazole-2-thiol | 2349-67-9 | 4.555303 | 35917.26 | 28.19505 | 51.89935 | 3.178491 | 4.927226 | 84571.98 | 66.389 | 78.87451 | 6.897724 | -524 | -471 | 53 | 0.299 | 380.8917 | 36.91987 | 2.001074 | 42 | 153 | 16430 | 22082 | 39357 | 67012 | 27020 | 24373 | 24904 | 43072 | 0.5322253 | 1.464822 | 3.839014 | 6.10753 | 2.486054 | 2.807861 | 2.584721 | 33.81152 | 66.6628 | 4.770708 | 24.22111 | 54.72957 | 3.441854 | NS | Aromatic | 133.2
Urea | 57-13-6 | 3.981687 | 9587.104 | 7.525876 | -80.20493 | -2.557667 | 4.250313 | 17795.63 | 13.96957 | -0.3967894 | 0.1285931 | -582 | -498 | 84 | 0.517 | 658.5987 | -9.071668 | -0.3771195 | 132 | 127 | 15251 | 18122 | 20052 | 20363 | 17455 | 9363 | 7901 | 7710 | 0.2088328 | 0.6064991 | 0.9103715 | 0.9344216 | 0.5883991 | -1.347079 | -2.40115 | 6.05235 | -86.23865 | -2.700698 | 9.270973 | -18.27238 | -0.7288334 | NO | Aliphatic | 60.06
Urea | 57-13-6 | 4.140833 | 13830.35 | 10.85683 | -24.91678 | -0.9662077 | 4.351261 | 22452.31 | 17.62506 | 20.42581 | 1.138069 | -530 | -508 | 22 | 0.383 | 487.8981 | 19.19836 | 0.9257982 | 25 | 183 | 19671 | 25760 | 24104 | 21199 | 15754 | 13390 | 12303 | 10158 | 1.314114 | 2.133896 | 1.709686 | 1.109158 | 0.1431089 | 0.206577 | -0.4778602 | 7.97403 | -41.35657 | -1.50316 | 11.32574 | 3.185159 | 0.1405806 | NO | Aliphatic | 60.06
Urea | 57-13-6 | 4.341004 | 21928.26 | 17.21368 | 21.21384 | 1.035501 | 4.220204 | 16603.67 | 13.03388 | -7.604188 | -0.1725004 | -526 | -488 | 38 | 0.263 | 335.0318 | 44.5148 | 2.558228 | 29 | 240 | 11106 | 18411 | 24920 | 19736 | 15224 | 8921 | 15645 | 12603 | -1.168574 | 0.6752116 | 1.854275 | 0.7985954 | -0.005511713 | -1.557093 | 0.5657852 | 9.893355 | -13.93319 | -0.5665026 | 10.94714 | -0.1631119 | -0.007078089 | NO | Aliphatic | 60.06
Sodium mercaptobenzothiazole | 2492-26-4 | 5.5535 | 357684.5 | 280.7823 | 95.16992 | 13.16046 | 5.262228 | 182906 | 143.5812 | 90.23201 | 10.24774 | -617 | -400 | 217 | 0.047 | 59.87261 | 90.08439 | 10.03681 | 192 | 121 | 86774 | 83993 | 86120 | 93152 | 154206 | 251445 | 276524 | 235549 | 7.759746 | 7.266869 | 7.239835 | 7.537926 | 10.05021 | 12.9432 | 13.03936 | 184.905965 | 93.90403 | 12.14957 | 161.1049 | 93.19388 | 11.671 | NS | Aromatic | 189.2
Sodium mercaptobenzothiazole | 2492-26-4 | 5.232762 | 170908 | 134.1628 | 89.89138 | 9.953083 | 5.000917 | 100211.5 | 78.66601 | 82.17146 | 7.634634 | -598 | -461 | 137 | 0.159 | 202.5478 | 66.45572 | 4.743815 | 170 | 130 | 84781 | 75192 | 73866 | 90050 | 116303 | 141303 | 141297 | 148596 | 7.658835 | 6.786154 | 6.57324 | 7.390841 | 8.82511 | 10.44029 | 10.12336 | 116.64786 | 90.33689 | 10.14883 | 98.0042 | 88.8117 | 9.512361 | NS | Aromatic | 189.2
Sodium mercaptobenzothiazole | 2492-26-4 | 5.569479 | 371089.8 | 291.3055 | 95.34441 | 13.32025 | 5.156522 | 143391 | 112.5619 | 87.54019 | 9.190677 | -567 | -459 | 108 | 0.037 | 47.13376 | 92.1941 | 11.07577 | 147 | 112 | 85769 | 91621 | 95471 | 96769 | 245443 | 216385 | 389228 | 215784 | 7.709153 | 7.644388 | 7.687509 | 7.703367 | 12.06871 | 12.29104 | 14.52407 | 169.39044 | 93.34566 | 11.76895 | 188.5534 | 94.18467 | 12.35426 | NS | Aromatic | 189.2
2,5-dithiobiurea | 142-46-1 | 3.819327 | 6596.709 | 5.178417 | -161.8947 | -4.181268 | 3.788042 | 6138.213 | 4.818498 | -191.0658 | -4.494121 | -692 | -479 | 213 | 2.093 | 2666.242 | -341.5609 | -6.449906 | 261 | 125 | 8860 | 6793 | 6256 | 6279 | 6375 | 6600 | 7019 | 6514 | -2.149813 | -3.654946 | -4.148238 | -4.175091 | -3.785998 | -2.865789 | -2.915218 | 5.11349 | -120.4329 | -3.432764 | 5.1047 | -114.8021 | -3.320384 | NS | Aliphatic | 150.23
2,5-dithiobiurea | 142-46-1 | 3.699494 | 5006.033 | 3.929736 | -245.1122 | -5.379604 | 3.780475 | 6032.193 | 4.735272 | -196.1815 | -4.569788 | -568 | -476 | 92 | 0.858 | 1092.994 | -81.01256 | -2.577087 | 120 | 90 | 8474 | 6864 | 6254 | 5954 | 5409 | 4285 | 3855 | 3514 | -2.343266 | -3.609789 | -4.149627 | -4.405908 | -4.49963 | -4.74172 | -5.517727 | 2.75849 | -308.6227 | -6.113224 | 3.570147 | -207.1302 | -4.873225 | NS | Aliphatic | 150.23
2,5-dithiobiurea | 142-46-1 | 3.823799 | 6664.984 | 5.232012 | -159.2119 | -4.13655 | 3.797989 | 6280.425 | 4.930134 | -184.475 | -4.39465 | -639 | -476 | 163 | 2.185 | 2783.439 | -360.9702 | -6.636729 | 200 | 132 | 9531 | 7069 | 6371 | 6034 | 5893 | 5669 | 6963 | 6686 | -1.832766 | -3.481982 | -4.069129 | -4.347943 | -4.127435 | -3.526164 | -2.950006 | 5.24851 | -114.7622 | -3.319578 | 4.856926 | -125.7601 | -3.536472 | NS | Aliphatic | 150.23
Note on N78: [Threaded comment] Your version of Excel allows you to read this threaded comment; however, any edits to it will get removed if the file is opened in a newer version of Excel. Learn more: https://go.microsoft.com/fwlink/?linkid=870924 Comment: Not visible
Note on N79: [Threaded comment] Your version of Excel allows you to read this threaded comment; however, any edits to it will get removed if the file is opened in a newer version of Excel. Learn more: https://go.microsoft.com/fwlink/?linkid=870924 Comment: Not visible
Note on N80: [Threaded comment] Your version of Excel allows you to read this threaded comment; however, any edits to it will get removed if the file is opened in a newer version of Excel. Learn more: https://go.microsoft.com/fwlink/?linkid=870924 Comment: Not visible

## Averages_LPRavg
Inhibitor Name | CAS Number | Inh Power | IP - std | IE - mean | IE - std | deltaE - mean | deltaE - std | deltaE - ste | Type | Mol. Weight | pH before | pH after | delta pH | pH avg | Ecorr - mean | Ecorr - std
1-H-imidazole-2-carboxylic acid | 16042-25-4 | 5.29 | 1.77 | 30.73 | 12.44 | 7.67 | 1.15 | 0.575 | NO, aromatic | 112.09 | 4.6 | 4.9 | 0.3 | 4.75 | -510.33 | 6.35
1-methyl-1-H-benzimidazole-2-thiol | 2360-22-7 | 10.04 | 0.8 | 84.46 | 4.48 | 82 | 62.55 | 31.275 | NS, aromatic | 164.23 | 5 | 5.6 | 0.6 | 5.3 | -593 | 68.79
1-methyl-benzimidazole | 1632-83-3 | -0.51 | 0.58 | 49.44 | 22.69 | 25.33 | 22.9 | 11.45 | N, aromatic | 132.16 | 7.2 | 6.7 | -0.5 | 6.95 | -522.33 | 28.04
1,2,4-triazole | 288-88-0 | 2.09 | 0.75 | 19.27 | 7.28 | 149 | 14.73 | 7.365 | N, aromatic | 69.07 | 5.9 | 6 | 0.1 | 5.95 | -652 | 25.24
1,3-diisopropyl-2-thiourea | 2986-17-6 | 3.54 | 1.08 | 67.79 | 10.62 | 46.67 | 27.02 | 13.51 | NS, aliphatic | 160.28 | 5.5 | 4.6 | -0.9 | 5.05 | -568.33 | 19.04
1,3,4-thiadiazole-2,5-dithiol dipotassium salt | 4628-94-8 | 9.77 | 2.41 | 2.88 | 50.6 | 121.67 | 28.36 | 14.18 | NS, aromatic | 226.43 | 8.4 | 7.4 | -1 | 7.9 | -585.67 | 14.5
1,4-butanediol diglycydyl ether | 2425-79-8 | -1.36 | 0.22 | 34.11 | 40.68 | 100 | 41.33 | 20.665 | O, aliphatic | 202.25 | 5.7 | 7.3 | 1.6 | 6.5 | -612 | 34.77
2-(2-hydroxyphenyl)-benzoxazole | 835-64-3 | -1.43 | 0.87 | 8.65 | 6.86 | 119.5 | 0.71 | 0.355 | NO, aromatic | 211.22 | 6.8 | 6 | -0.8 | 6.4 | -629.5 | 9.19
2-2-bipyridine | 366-18-7 | 3.48 | 1.25 | 49.93 | 19.62 | 113 | 34.87 | 17.435 | N, aromatic | 156.18 | 6.6 | 6.4 | -0.2 | 6.5 | -622.67 | 26.76
2-2-hydroxyphenyl benzothiazole | 3411-95-8 | -0.64 | 0.31 | 19.9 | 9.81 | 121.67 | 11.68 | 5.84 | NOS, aromatic | 227.28 | 6.8 | 6 | -0.8 | 6.4 | -604.33 | 15.04
2-2'-dithiobenzoic acid | 119-80-2 | 2.03 | 0.39 | 0.7 | 10.41 | 46.33 | 18.04 | 9.02 | OS, aromatic | 306.36 | 3.7 | 3.8 | 0.1 | 3.75 | -543 | 11.36
2-amino-5-ethylthio-1,3,4-thiadiazole | 14068-53-2 | 2.35 | 0.77 | 14.28 | 10.41 | 113.67 | 8.74 | 4.37 | NS, aromatic | 161.25 | 4.5 | 5.1 | 0.6 | 4.8 | -626 | 18.52
2-mercapto-1-methylimidazole | 60-56-0 | 7.04 | 1.43 | 59.7 | 15.35 | 109 | 63.21 | 31.605 | NS, aromatic | 114.17 | 6.5 | 6.5 | 0 | 6.5 | -609 | 41.61
2-mercaptobenzimidazole | 583-39-1 | 12.16 | 3.05 | 86.92 | 5.29 | 29.33 | 4.93 | 2.465 | NS, aromatic | 150.2 | 5.6 | 5.8 | 0.2 | 5.7 | -523.33 | 9.87
Sodium thiosalicylate | 134-23-6 | 10.76 | 0.32 | 51.05 | 2.39 | 40 | 16.97 | 8.485 | NO, aromatic | 176.17 | 5.3 | 5 | -0.3 | 5.15 | -514.5 | 36.06
2-mercaptopyridine | 2637-34-5 | 13.18 | 3.41 | 90.65 | 5.64 | 65 | 11.53 | 5.765 | NS, aromatic | 111.16 | 5.8 | 5.8 | 0 | 5.8 | -547 | 12
2-mercaptopyrimidine | 1450-85-7 | 13.64 | 0.1 | 85.72 | 0.49 | 20.33 | 3.51 | 1.755 | NS, aromatic | 112.15 | 5 | 5.4 | 0.4 | 5.2 | -511.67 | 8.33
2-picolinic acid | 98-98-6 | -1.4 | 0.43 | -40.65 | 51.93 | 73.67 | 21.39 | 10.695 | NO, aromatic | 123.11 | 4.1 | 4.2 | 0.1 | 4.15 | -567.33 | 17.39
2,5-dimercapto-1,3,4 thiadiazole | 30555-21-6 | 1.49 | 1.43 | -534.6 | 93.39 |  |  |  | N, aromatic | 150.25 | 3 | 3.2 | 0.2 | 3.1 | -603.5 | 9.19
3-amino-1,2,4-triazole | 61-82-5 | 2.16 | 1.81 | 8.93 | 54.27 | 147.67 | 45 | 22.5 | N, aromatic | 84.08 | 6 | 6.7 | 0.7 | 6.35 | -638.67 | 56.16
3-amino-1,2,4-triazole-5-carboxyclic acid | 304655-78-5 | -2.68 | 0.29 | -66.53 | 16.76 | 34.33 | 21.57 | 10.785 | NO, aromatic | 128.09 | 3.7 | 3.8 | 0.1 | 3.75 | -525.33 | 21.46
3-amino-5-mercapto-1,2,4-triazole | 16691-43-3 | 12.7 | 1.68 | 79.85 | 9.04 | 22.5 | 3.7 | 1.85 | NS, aromatic | 116.14 | 5.4 | 5.5 | 0.1 | 5.45 | -486 | 5.03
3-mercaptopropionic acid | 107-96-0 | 0.72 | 0.43 | -100.84 | 8.65 | 37.5 | 10.61 | 5.305 | OS, aliphatic | 106.14 | 3.4 | 3.5 | 0.1 | 3.45 | -527 | 22.63
4-amino-salicylic acid | 65-49-6 | 1.28 | 0.47 | 26.51 | 18.14 | 34.33 | 27.59 | 13.795 | NO, aromatic | 153.14 | 5.5 | 5.8 | 0.3 | 5.65 | -523.33 | 25.72
4-mercaptobenzoic acid | 1074-36-8 | 14.65 | 0.29 | 57.81 | 2.11 | 85.33 | 10.21 | 5.105 | OS, aromatic | 154.19 | 3.7 | 3.8 | 0.1 | 3.75 | -585 | 1
6-mercaptopyridine-3-carboxyclic acid | 92823-43-3 | 3.1 | 1.6 | -156.61 | 117.75 | 13 | 3.61 | 1.805 | NOS, aromatic | 155.17 | 3.2 | 3.3 | 0.1 | 3.25 | -495.33 | 4.04
8-aminoquinoline | 578-66-5 | 3.47 | 0.36 | 67.09 | 2.59 | 34.33 | 23.86 | 11.93 | N, aromatic | 144.17 | 6.2 | 6.1 | -0.1 | 6.15 | -537 | 33.78
8-hydroxyquinoline | 148-24-3 | 8.85 | 1.19 | 89.03 | 2.08 | 71 | 54.51 | 27.255 | NO, aromatic | 145.16 | 6.2 | 6.3 | 0.1 | 6.25 | -572 | 35.38
Ammonium pyrrolidinedithiocarbamate | 5108-96-3 | 14.88 | 1.8 | 93.67 | 1.17 | 148.33 | 10.69 | 5.345 | NS, aliphatic | 164.29 | 6.4 | 6.5 | 0.1 | 6.45 | -636.33 | 24.54
Ampicillin trihydrate | 7177-48-2 | 8.12 | 1.23 | 66.67 | 13.09 | 36.67 | 4.93 | 2.465 | NOS, aromatic | 349.41 | 4.9 | 5 | 0.1 | 4.95 | -539.33 | 6.81
Anthranilic acid | 118-92-3 | -1.04 | 0.55 | -136.99 | 74.99 | 42.67 | 26.58 | 13.29 | NO, aromatic | 137.14 | 3.9 | 4 | 0.1 | 3.95 | -550.67 | 29.37
Benzoin oxime | 441-38-3 | 2.47 | 0.77 | 19.55 | 4.22 | 112.33 | 10.41 | 5.205 | NO, aromatic | 227.26 | 5.5 | 5.8 | 0.3 | 5.65 | -623.33 | 8.14
Benzotriazole | 95-14-7 | 8.34 | 3.74 | 64.21 | 10.96 | 25 | 8 | 4 | N, aromatic | 119.12 | 5.7 | 5.8 | 0.1 | 5.75 | -499.67 | 5.03
Berberine chloride | 633-65-8 | 0.61 | 1.2 | 8.76 | 27.9 | 128.5 | 54.45 | 27.225 | NO, aromatic | 371.81 | 5.3 | 6.1 | 0.8 | 5.7 | -621 | 36.77
Biscyclohexanone oxaldihydrazone | 370-81-0 | 0.84 | 0.29 | 6.26 | 3.8 | 81 | 7.94 | 3.97 | NO, aliphatic | 278.35 | 5.7 | 5.7 | 0 | 5.7 | -602.67 | 7.37
Caffeine | 58-08-2 | -0.66 | 0.53 | -5.41 | 60.56 | 96.67 | 13.58 | 6.79 | NO, aromatic | 194.19 | 6 | 6.4 | 0.4 | 6.2 | -585.67 | 15.01
Calcium D-gluconate monohydrate | 66905-23-5 | -1.96 | 0.39 | -88.4 | 15.94 | 129 | 12.29 | 6.145 | O, aliphatic | 430.19 | 5.7 | 6 | 0.3 | 5.85 | -627.33 | 11.59
Dithiooxonamide | 79-40-3 | 11.12 | 0.19 | 91.07 | 5.31 | 126.67 | 12.34 | 6.17 | NS, aliphatic | 120.2 | 5.6 | 5.6 | 0 | 5.6 | -613.33 | 22.55
Sodium dodecyl sulfate | 151-21-3 | 1.24 | 0.43 | 10.06 | 24.62 | 124.33 | 60.68 | 30.34 | OS, aliphatic | 288.38 | 5.8 | 5.9 | 0.1 | 5.85 | -590 | 36.06
Ethanolamine | 141-43-5 | 4.05 | 1.16 | -18.57 | 21.21 | 92.33 | 6.81 | 3.405 | NO, aliphatic | 61.08 | 10.2 | 9 | -1.2 | 9.6 | -591.33 | 10.69
Guanidine thiocyanate | 593-84-0 | 0.41 | 0.55 | 17.3 | 5.74 | 116 | 10.15 | 5.075 | NS, aliphatic | 118.16 | 5.8 | 5.9 | 0.1 | 5.85 | -610.67 | 16.01
Hexamethylenetetramine | 100-97-0 | -1.16 | 0.11 | -67.44 | 65.58 | 65.33 | 52.73 | 26.365 | N, aliphatic | 140.19 | 6.4 | 6.6 | 0.2 | 6.5 | -575.67 | 39.5
Iron(II) gluconate hydrate | 699014-53-4 | -0.3 | 0.26 | -91.63 | 6.86 | 111.67 | 32.35 | 16.175 | O, aliphatic | 428.14 | 4.6 | 4.3 | -0.3 | 4.45 | -603.33 | 30.66
Isonicotinic acid | 55-22-1 | -3.41 | 0.66 | -127.99 | 24.61 | 38.67 | 3.06 | 1.53 | NO, aromatic | 123.11 | 3.8 | 4 | 0.2 | 3.9 | -526.67 | 7.64
L-tryptophan | 73-22-3 | -1.44 | 0.48 | 28.48 | 21.38 | 70 | 1 | 0.5 | NO, aromatic | 204.23 | 5.4 | 5.8 | 0.4 | 5.6 | -574.67 | 5.86
2-mercaptobenzothiazole | 149-30-4 | 13.75 | 2.29 | 91.18 | 3.5 | 77.4 | 18.96 | 9.48 | NS, aromatic | 167.25 | 4.9 | 4.9 | 0 | 4.9 | -550.4 | 11.82
Nicotinic acid | 59-67-6 | -3.2 | 0.81 | -385.09 | 17.73 |  |  |  | NO, aromatic | 113.11 | 3.8 | 4 | 0.2 | 3.9 | -490 | 1
Oxalic acid | 144-62-7 | -5.32 | 1.32 | -428.06 | 89.69 | 119.33 | 39.15 | 19.575 | O, aliphatic | 90.03 | 2.9 | 2.9 | 0 | 2.9 | -607.33 | 41.79
Phthalic acid | 88-99-3 | -3.14 | 0.59 | -240.37 | 115.52 | 44.33 | 19.14 | 9.57 | O, aromatic | 168.12 | 3 | 3.1 | 0.1 | 3.05 | -515.33 | 22.72
Potassium sodium tartrate | 6381-59-5 | -4.04 | 0.07 | -56.12 | 28.94 | 112.5 | 16.26 | 8.13 | O, aliphatic | 210.22 | 6.1 | 6.5 | 0.4 | 6.3 | -592.5 | 13.44
Quercetin | 117-39-5 | -1.29 | 0.73 | 18.78 | 43.73 | 137.67 | 50.16 | 25.08 | O, aromatic | 302.24 | 5.6 | 6 | 0.4 | 5.8 | -641.33 | 53
Quinaldic acid | 93-10-7 | 0.62 | 1.59 | -178.34 | 72.67 | 17 | 7.81 | 3.905 | NO, aromatic | 173.17 | 3.8 | 3.9 | 0.1 | 3.85 | -510.33 | 5.51
Salicylaldoxime | 94-67-7 | -0.07 | 2.39 | -17.02 | 27.13 | 27.33 | 23.97 | 11.985 | NO, aromatic | 137.14 | 5.6 | 5.8 | 0.2 | 5.7 | -533.33 | 18.88
Salicylic acid | 69-72-7 | -4.36 | 0.9 | -136.5 | 77.14 | 127.67 | 64.76 | 32.38 | O, aromatic | 138.12 | 3.1 | 3.2 | 0.1 | 3.15 | -623.33 | 68.04
Sodium acetate | 127-09-3 | 1.34 | 0.61 | 34.39 | 17.8 | 90 | 19.65 | 9.825 | O, aliphatic | 136.08 | 6.3 | 6.3 | 0 | 6.3 | -563.25 | 28.41
Sodium benzoate | 532-32-1 | -1.17 | 0.76 | -17.23 | 6.3 | 118 | 16.09 | 8.045 | O, aromatic | 144.1 | 6.3 | 6.2 | -0.1 | 6.25 | -613 | 9.17
Sodium diethyldithiocarbomate | 148-18-5 | 12.41 | 0.2 | 92.3 | 2.83 | 178.5 | 4.95 | 2.475 | NS, aliphatic | 171.31 | 8.1 | 8.2 | 0.1 | 8.15 | -648 | 36.77
Sodium dodecyl benzenesulfonate | 25155-30-0 | -1.21 | 0.84 | -44.44 | 25.98 | 82.33 | 8.62 | 4.31 | OS, aromatic | 348.48 | 7.3 | 7 | -0.3 | 7.15 | -572.33 | 5.03
Sodium lauroylsarcosine | 137-16-6 | -0.61 | 0.77 | -16.24 | 24.38 | 148.67 | 14.98 | 7.49 | NO, aliphatic | 293.38 | 5.5 | 6.1 | 0.6 | 5.8 | -646.33 | 9.87
Sodium mercaptoacetate | 36722-22-2 | 15.85 | 3.97 | 90.56 | 4.3 | 115.33 | 1.53 | 0.765 | OS, aliphatic | 114.1 | 6.4 | 6.1 | -0.3 | 6.25 | -571.5 | 49.92
Sulfathiazole | 72-14-0 | 9.24 | 0.82 | 84.74 | 0.12 | 21 | 4 | 2 | NOS, aromatic | 255.32 | 5.1 | 5.5 | 0.4 | 5.3 | -515.33 | 6.11
Theobromine | 83-67-0 | -0.09 | 0.71 | -0.35 | 9.97 | 87.67 | 14.36 | 7.18 | NO, aromatic | 180.16 | 5.5 | 5.4 | -0.1 | 5.45 | -585 | 17.35
Theophylline | 58-55-9 | -0.82 | 1.39 | -66.95 | 46.29 | 85.67 | 10.41 | 5.205 | NO, aromatic | 180.16 | 6.2 | 6.1 | -0.1 | 6.15 | -581.67 | 10.5
Thiobenzoic acid | 147-93-3 | -4.19 | 0.26 | -258.02 | 33.36 | 6.33 | 1.53 | 0.765 | OS, aromatic | 138.19 | 3.1 | 3.2 | 0.1 | 3.15 | -487 | 9.17
Thiolactic acid | 79-42-5 | -2.76 | 0.11 | -345.36 | 20.09 | 30 | 18.19 | 9.095 | OS, aliphatic | 106.14 | 3.1 | 3.2 | 0.1 | 3.15 | -516 | 15.39
Thiosalycylic acid | 147-93-3 | 1.19 | 0.41 | -54.36 | 45.36 | 26.33 | 27.02 | 13.51 | OS, aromatic | 154.19 | 3.4 | 3.9 | 0.5 | 3.65 | -516 | 24.02
Thiourea | 62-56-6 | 2.68 | 0.78 | 43.18 | 3.56 | 100 | 18.19 | 9.095 | NS, aliphatic | 76.12 | 5.9 | 6 | 0.1 | 5.95 | -598 | 6.08
Triisoproponalamine | 122-20-3 | -0.88 | 0.85 | -8.65 | 8.05 | 72.67 | 13.01 | 6.505 | NO, aliphatic | 191.27 | 9.5 | 8.5 | -1 | 9 | -571.67 | 19.4
Tryptamine | 61-54-1 | -5.85 | 1.2 | -185.58 | 170.14 |  |  |  | N, aromatic | 160.22 | 10.5 | 9.3 | -1.2 | 9.9 | -1012.67 | 60.96
Vanilin | 121-33-5 | 2.24 | 1.77 | -17.23 | 31.69 | 52.33 | 33.56 | 16.78 | O, aromatic | 152.15 | 4.9 | 5.1 | 0.2 | 5 | -541.33 | 35.56